## Sheet1
| EH647-1 | 1 sigma | MDL | EH647-2 | 1 sigma | MDL | EH647-3 | 1 sigma | MDL | EH647-4 | 1 sigma | MDL | EH647-5 | 1 sigma | MDL | EH647-6 | 1 sigma | MDL | EH647-7 | 1 sigma | MDL | Mean | Std Dev
Mg | bd | - | - | 1.55 | 0.28 | 0.147 | bd | - | - | 0.42 | 0.087 | 0.101 | 0.158 | 0.051 | 0.0632 | 1.79 | 0.36 | 0.171 | bd | - | - | 0.9795 | 0.8104079
Al | bd | - | - | 0.5 | 0.1 | 0.192 | 27.4 | 2.99 | 0.138 | 0.18 | 0.065 | 0.149 | 0.219 | 0.064 | 0.0945 | 0.38 | 0.13 | 0.203 | 0.359 | 0.073 | 0.135 | 4.839667 | 11.05287
Si | 8149.19 | 807.44 | 38.76 | 1061.2 | 108.23 | 51.62 | 195.26 | 26.86 | 38.76 | 378.54 | 42.17 | 43.26 | bd | - | - | 1485.78 | 160.95 | 53.29 | 222.5 | 28.03 | 35.55 | 1915.412 | 3097.131
Sc | bd | - | - | bd | - | - | bd | - | - | bd | - | - | bd | - | - | 0.62 | 0.17 | 0.275 | bd | - | - | 0.62 | -
Ti | 11.53 | 1.62 | 0.799 | 51.93 | 6.38 | 1.19 | 10.15 | 1.43 | 0.799 | 11.47 | 1.54 | 0.873 | 12.05 | 1.69 | 0.52 | 13.84 | 2.18 | 0.9 | 20.88 | 2.82 | 0.589 | 18.83571 | 15.01934
V | 0.74 | 0.13 | 0.0484 | bd | - | - | bd | - | - | 1.58 | 0.26 | 0.0582 | bd | - | - | bd | - | - | 0.09 | 0.028 | 0.0506 | 0.8033333 | 0.7470163
Cr | 1.32 | 0.55 | 0.926 | bd | - | - | bd | - | - | 1.18 | 0.46 | 0.97 | bd | - | - | bd | - | - | bd | - | - | 1.25 | 0.09899495
Mn | 0.64 | 0.16 | 0.177 | 22.9 | 4.48 | 0.246 | 0.65 | 0.16 | 0.177 | 1.63 | 0.34 | 0.201 | bd | - | - | bd | - | - | 4.53 | 0.98 | 0.168 | 6.07 | 9.541952
Co | 19870.34 | 4012.94 | 0.0319 | 6804.16 | 1385.03 | 0.0331 | 18505.86 | 3796.84 | 0.0319 | 9394.74 | 1942.81 | 0.0486 | 19955.59 | 4159.5 | 0.0471 | 11229.21 | 2492.83 | 0.645 | 33794.3 | 7561 | 0.218 | 17079.17 | 9095.271
Ni | 47.4 | 2.05 | 0.204 | 42.82 | 1.81 | 0.245 | 111.59 | 4.55 | 0.204 | 68.98 | 2.85 | 0.146 | 40.53 | 1.75 | 0.105 | 33.33 | 1.58 | 0.338 | 43.5 | 1.95 | 0.14 | 55.45 | 27.12251
Cu | 2.19 | 1.18 | 0.0973 | 199.3 | 106.79 | 0.571 | 3.53 | 1.89 | 0.0973 | 23.75 | 12.73 | 0.0836 | 1057.27 | 566.51 | 0.165 | bd | - | - | 13.17 | 7.07 | 0.0824 | 216.535 | 418.8008
Zn | 2042.66 | 1028.19 | 0.574 | bd | - | - | 57.83 | 29.71 | 0.574 | 19.68 | 10.22 | 0.67 | bd | - | - | bd | - | - | 28.28 | 16.17 | 0.501 | 537.1125 | 1003.831
Ga | bd | - | - | 0.299 | 0.065 | 0.0551 | 0.8 | 0.15 | 0.0364 | bd | - | - | 0.037 | 0.023 | 0.0292 | bd | - | - | 0.111 | 0.04 | 0.0729 | 0.31175 | 0.3436756
As | 1920.46 | 131.53 | 0.92 | 563.15 | 38.61 | 1.11 | 1740.9 | 119.22 | 0.92 | 588.35 | 40.34 | 0.912 | 1824.22 | 124.94 | 0.69 | 1493.32 | 102.37 | 1.27 | 7066.02 | 483.77 | 0.865 | 2170.917 | 2231.533
Se | 11.87 | 1.37 | 1.71 | 11.04 | 1.36 | 2.24 | 11.75 | 1.27 | 1.71 | 15.99 | 1.44 | 1.59 | 10.7 | 1.25 | 1.28 | 13.37 | 1.86 | 2.25 | 10.61 | 1.49 | 1.55 | 12.19 | 1.922126
Y | bd | - | - | bd | - | - | bd | - | - | bd | - | - | bd | - | - | 1.33 | 0.2 | 0.0344 | 0.253 | 0.04 | 0.0204 | 0.7915 | 0.761554
Zr | 0.029 | 0.015 | 10 | 0.047 | 0.016 | 0.0163 | 0.0092 | 0.0066 | 0 | 0.0166 | 0.0093 | 0.0141 | bd | - | - | 189.65 | 24.72 | 0.018 | 66.95 | 8.78 | 0.019 | 42.78363 | 76.76821
Nb | 0.072 | 0.031 | 0.0117 | bd | - | - | bd | - | - | bd | - | - | bd | - | - | 0.397 | 0.063 | 0.0141 | 0.083 | 0.014 | 0.00606 | 0.184 | 0.1845454
Mo | bd | - | - | bd | - | - | 3.22 | 0.49 | 0.274 | bd | - | - | bd | - | - | bd | - | - | 36.3 | 5.3 | 0.0659 | 19.76 | 23.39109
Ru | 4.13 | 0.33 | 0.0711 | 1.79 | 0.18 | 0.0736 | 4.35 | 0.32 | 0.0711 | 2.13 | 0.2 | 0.0829 | 4.67 | 0.36 | 0.0228 | 2.72 | 0.32 | 0.0747 | 8.66 | 0.63 | 0.074 | 4.064286 | 2.319999
Rh | bd | - | - | bd | - | - | bd | - | - | bd | - | - | bd | - | - | bd | - | - | bd | - | - | - | -
Ag | 0.092 | 0.038 | 0.0473 | 2.07 | 0.54 | 0.0428 | bd | - | - | 2.56 | 0.67 | 0.0478 | 0.78 | 0.22 | 0.0331 | 0.053 | 0.037 | 0.0425 | 0.244 | 0.074 | 0.0433 | 0.9665 | 1.087472
Pd | bd | - | - | bd | - | - | bd | - | - | bd | - | - | 0.027 | 0.017 | 0.0167 | bd | - | - | 0.082 | 0.033 | 0.0198 | 0.0545 | 0.03889087
Cd | 1.12 | 0.42 | 0.537 | bd | - | - | 2.14 | 0.62 | 0.537 | bd | - | - | bd | - | - | bd | - | - | 1.14 | 0.35 | 0.377 | 1.466667 | 0.5832095
In | bd | - | - | 0.234 | 0.054 | 0.0159 | 0.0055 | 0.0034 | 0 | 1.76 | 0.39 | 0.00796 | bd | - | - | bd | - | - | 0.0246 | 0.0077 | 0 | 0.506025 | 0.8423669
Sn | bd | - | - | bd | - | - | bd | - | - | bd | - | - | 0.104 | 0.058 | 0.0822 | 1.3 | 0.33 | 0.141 | 0.54 | 0.14 | 0.112 | 0.648 | 0.6052702
Sb | 0.53 | 0.13 | 0.0528 | 0.6 | 0.14 | 0.0585 | 0.54 | 0.13 | 0.0528 | bd | - | - | 0.43 | 0.12 | 0.0642 | 0.41 | 0.13 | 0.0779 | 0.194 | 0.056 | 0.0437 | 0.4506667 | 0.1445914
La | bd | - | - | 0.365 | 0.042 | 0.00611 | 0.0017 | 0.0017 | 0 | bd | - | - | bd | - | - | 0.029 | 0.013 | 0.0096 | 0.0094 | 0.0036 | 0.00414 | 0.101275 | 0.1761919
Ce | 0.196 | 0.03 | 0.00655 | bd | - | - | bd | - | - | bd | - | - | bd | - | - | 2.53 | 0.31 | 0.00966 | bd | - | - | 1.363 | 1.650387
Nd | bd | - | - | 0.082 | 0.035 | 0.0556 | 0.029 | 0.02 | 0.0241 | 0.024 | 0.012 | 0 | bd | - | - | 0.055 | 0.04 | 0.0358 | bd | - | - | 0.0475 | 0.02671454
Hf | 0 | 0 | 10 | 0.033 | 0.014 | 0 | 0.0124 | 0.0089 | 0 | bd | - | - | bd | - | - | 4.95 | 0.72 | 0.0242 | 1.58 | 0.23 | 0.0255 | 1.31508 | 2.142018
W | bd | - | - | 0.102 | 0.039 | 0.0537 | 0.232 | 0.061 | 0.0403 | 0.44 | 0.15 | 0.294 | bd | - | - | 0.159 | 0.072 | 0.0597 | 0.087 | 0.027 | 0.021 | 0.204 | 0.1436993
Re | bd | - | - | bd | - | - | 0.035 | 0.015 | 0.0159 | bd | - | - | 0.02 | 0.013 | 0.012 | 0.093 | 0.05 | 0.067 | 0.053 | 0.016 | 0.0177 | 0.05025 | 0.03153173
Os | bd | - | - | bd | - | - | bd | - | - | bd | - | - | bd | - | - | bd | - | - | bd | - | - | - | -
Ir | bd | - | - | bd | - | - | 0.008 | 0.0046 | 0.00508 | bd | - | - | bd | - | - | bd | - | - | 0.0062 | 0.0056 | 0.00473 | 0.0071 | 0.001272792
Pt | bd | - | - | bd | - | - | bd | - | - | 0.015 | 0.011 | 0 | bd | - | - | 0.073 | 0.044 | 0.044 | bd | - | - | 0.044 | 0.04101219
Au | bd | - | - | bd | - | - | bd | - | - | bd | - | - | bd | - | - | bd | - | - | bd | - | - | - | -
Pb | 0.244 | 0.065 | 0.0324 | bd | - | - | 0.72 | 0.17 | 0.0324 | 14.08 | 3.05 | 0.0176 | 0.41 | 0.1 | 0.0219 | bd | - | - | 0.151 | 0.041 | 0.0287 | 3.121 | 6.13009
Bi | 1.24 | 0.11 | 0.0131 | 0.239 | 0.027 | 0.0128 | 0.16 | 0.021 | 0.0131 | 6.54 | 0.5 | 0.0144 | 0.51 | 0.05 | 0.0108 | 0.467 | 0.057 | 0.0267 | 2.74 | 0.23 | 0.00906 | 1.699429 | 2.315214
Th | bd | - | - | bd | - | - | bd | - | - | bd | - | - | bd | - | - | 0.605 | 0.097 | 0.0263 | 0.166 | 0.026 | 0.0144 | 0.3855 | 0.3104199
U | 4.49 | 0.65 | 0.0163 | 3.59 | 0.52 | 0.00887 | bd | - | - | bd | - | - | bd | - | - | 2.36 | 0.39 | 0.0263 | 1.22 | 0.2 | 0.0171 | 2.915 | 1.427971
| FT8C-1 | 1 sigma | MDL | FT8C-2 | 1 sigma | MDL | FT8C-3 | 1 sigma | MDL | Mean | Std Dev
Mg | 2.68 | 0.13 | 0.00687 | 0.409 | 0.024 | 0.00548 | 4.85 | 0.26 | 0.00537 | 2.646333 | 2.220691
Al | 1.94 | 0.11 | 0.0146 | 0.338 | 0.024 | 0.0147 | 4.92 | 0.33 | 0.0103 | 2.399333 | 2.325279
Si | 100.01 | 7.57 | 9.24 | 68.52 | 5.99 | 8.44 | 91.31 | 7.42 | 6.35 | 86.61333 | 16.26189
Sc | bd | - | - | bd | - | - | 0.0389 | 0.0056 | 0.00426 | 0.0389 | -
Ti | 1.19 | 0.1 | 0.0649 | 1.32 | 0.12 | 0.0737 | 7.02 | 0.54 | 0.0549 | 3.176667 | 3.329059
V | 0.0078 | 0.0024 | 0.00455 | 0.0071 | 0.0022 | 0.00389 | 0.047 | 0.0043 | 0.00333 | 0.02063333 | 0.02283689
Cr | bd | - | - | bd | - | - | bd | - | - | - | -
Mn | 0.552 | 0.032 | 0.0477 | 0.054 | 0.02 | 0.0434 | 0.242 | 0.022 | 0.0336 | 0.2826667 | 0.2514783
Co | 28024.19 | 1080.32 | 0.00309 | 26260.86 | 1040.91 | 0.00418 | 19168.48 | 809.45 | 0.00231 | 24484.51 | 4687.48
Ni | 32.24 | 1387851 | 0.0201 | 27.32 | N/A | 0.0163 | 3318.15 | 521168.22 | 0.00954 | 1125.903 | 1898.543
Cu | 34.56 | 13.52 | 0.0365 | bd | - | - | 0.42 | 0.2 | 0.0448 | 17.49 | 24.14063
Zn | 0.462 | 0.052 | 0.0518 | 0.423 | 0.05 | 0.0456 | 0.371 | 0.051 | 0.0428 | 0.4186667 | 0.0456545
Ga | 0.0059 | 0.0025 | 0.00431 | bd | - | - | 0.0039 | 0.0022 | 0.00304 | 0.0049 | 0.001414214
As | 30389.53 | 6323.09 | 0.519 | 31870.76 | 7103.4 | 0.598 | 15852.8 | 4087.56 | 0.79 | 26037.7 | 8851.418
Se | 17.75 | 10.39 | 1.03 | 16.94 | 10.59 | 0.966 | 15.6 | 11.23 | 1.21 | 16.76333 | 1.085833
Y | bd | - | - | bd | - | - | 0.187 | 0.022 | 0.00081 | 0.187 | -
Zr | 0.0038 | 0.002 | 0.00362 | 0.0116 | 0.0025 | 0.00116 | 15.98 | 1.87 | 0.00117 | 5.3318 | 9.221613
Nb | bd | - | - | bd | - | - | 0.0073 | 0.0016 | 0.00092 | 0.0073 | -
Mo | 0.0334 | 0.0067 | 0.00708 | 0.032 | 0.0061 | 0 | 22.36 | 0.95 | 0.00397 | 7.475133 | 12.89067
Ru | 43.93 | 233 | 0 | 45.22 | 256.23 | 0.0232 | 39.5 | 257.52 | 0.0597 | 42.88333 | 3.000206
Rh | 0.0045 | 0.0041 | 0 | bd | - | - | bd | - | - | 0.0045 | -
Ag | 1.62 | 0.09 | 0.00306 | 1.336 | 0.079 | 0.00341 | bd | - | - | 1.478 | 0.2008183
Pd | bd | - | - | bd | - | - | bd | - | - | - | -
Cd | bd | - | - | bd | - | - | bd | - | - | - | -
In | 0.0545 | 0.004 | 0.00137 | 0.063 | 0.0046 | 0.00062 | 0.0288 | 0.003 | 0.001 | 0.04876667 | 0.01780627
Sn | 0.041 | 0.012 | 0.0256 | 0.042 | 0.011 | 0.0221 | 0.094 | 0.012 | 0.0161 | 0.059 | 0.03031501
Sb | 0.092 | 0.011 | 0.0138 | 0.649 | 0.039 | 0.00992 | 0.134 | 0.013 | 0.00554 | 0.2916667 | 0.3101715
La | 0.0018 | 0.00059 | 0.00052 | 0.00259 | 0.00092 | 0.00135 | 0.014 | 0.0022 | 0.00048 | 0.00613 | 0.006827056
Ce | bd | - | - | 0.00238 | 0.0008 | 0.00107 | 0.0206 | 0.0024 | 0.00102 | 0.01149 | 0.01288349
Nd | bd | - | - | bd | - | - | 0.0266 | 0.0057 | 0.00307 | 0.0266 | -
Hf | bd | - | - | bd | - | - | 0.407 | 0.054 | 0.00119 | 0.407 | -
W | bd | - | - | bd | - | - | bd | - | - | - | -
Re | 0.0028 | 0.0014 | 0.00204 | bd | - | - | 0.0109 | 0.0027 | 0.00261 | 0.00685 | 0.005727565
Os | bd | - | - | bd | - | - | bd | - | - | - | -
Ir | 0.14 | 29.12 | 0 | bd | - | - | bd | - | - | 0.14 | -
Pt | bd | - | - | bd | - | - | bd | - | - | - | -
Au | 0.123 | 0.043 | 0.00781 | 0.0087 | 0.0047 | 0.00483 | bd | - | - | 0.06585 | 0.08082231
Pb | 0.66 | 0.033 | 0.00472 | 3.44 | 0.16 | 0.00559 | 0.0723 | 0.0078 | 0.00343 | 1.390767 | 1.798851
Bi | 30.42 | 15.85 | 0.0032 | 15.32 | 8.43 | 0.00225 | 0.33 | 0.2 | 0.00432 | 15.35667 | 15.04503
Th | bd | - | - | bd | - | - | 0.074 | 0.011 | 0.00179 | 0.074 | -
U | 0.0042 | 0.0012 | 0.00174 | bd | - | - | 3.09 | 0.11 | 0.0009 | 1.5471 | 2.18199
| EH201B-1 | 1 sigma | MDL | EH201B-2 | 1 sigma | MDL | EH201B-3 | 1 sigma | MDL | EH201B-4 | 1 sigma | MDL | EH201B-5 | 1 sigma | MDL | EH201B-6 | 1 sigma | MDL | Mean | Std Dev
Mg | 0.066 | 0.011 | 0.0155 | 0.039 | 0.016 | 0.0273 | 30.87 | 3.82 | 0.0184 | 0.411 | 0.059 | 0.019 | 0.663 | 0.032 | 0.00443 | 0.0407 | 0.0044 | 0.00437 | 5.348283 | 12.50558
Al | 0.073 | 0.023 | 0.0501 | 0.266 | 0.056 | 0.0607 | 41.04 | 7.07 | 0.0437 | 4.97 | 0.91 | 0.0472 | 0.0483 | 0.0054 | 0.00761 | 0.0578 | 0.0066 | 0.0103 | 7.742517 | 16.42793
Si | 280.6 | 56.45 | 20.46 | 34.34 | 17.58 | 32.82 | 324.76 | 72.1 | 23.89 | 58.17 | 18.82 | 25.75 | 90.36 | 5.92 | 4.72 | 88.62 | 6.13 | 6.38 | 146.1417 | 123.8083
Sc | 0.033 | 0.008 | 0.0124 | bd | - | - | 0.17 | 0.035 | 0.0166 | bd | - | - | bd | - | - | 0.0163 | 0.0026 | 0.00375 | 0.0731 | 0.08433226
Ti | 2.5 | 0.3 | 0.103 | 2.95 | 0.41 | 0.162 | 92.98 | 11.97 | 0.136 | 16.45 | 2.27 | 0.138 | 1.076 | 0.079 | 0.0294 | 1.288 | 0.094 | 0.0368 | 19.54067 | 36.44894
V | 0.0141 | 0.0039 | 0.00857 | 0.0218 | 0.0083 | 0.0146 | 0.1 | 0.011 | 0.00934 | 0.0188 | 0.0061 | 0.00961 | bd | 0.0011 | 0.00205 | bd | - | - | 0.038675 | 0.04100597
Cr | 0.48 | 0.19 | 0.454 | bd | - | - | bd | - | - | bd | - | - | 0.142 | 0.062 | 0.132 | bd | - | - | 0.311 | 0.2390021
Mn | 0.078 | 0.018 | 0.0431 | bd | - | - | 30.64 | 2.41 | 0.0543 | 2.47 | 0.21 | 0.0586 | bd | - | - | 0.062 | 0.014 | 0.0319 | 8.3125 | 14.92794
Co | 28355.06 | 3297.27 | 0.00326 | 19663.38 | 2404.18 | 0.00626 | 28926.73 | 3717.02 | 0.00591 | 19402.33 | 2618.41 | 0.00431 | 23500.61 | 874.56 | 0.00149 | 26745.46 | 1006.1 | 0.0028 | 24432.26 | 4239.101
Ni | 55.92 | 3.47 | 0.0327 | 42.5 | 2.73 | 0.0553 | 74.23 | 4.86 | 0.0331 | 53.08 | 3.6 | 0.0423 | 39.51 | 393240.09 | 0.0108 | 40.27 | 560874.13 | 0.0602 | 50.91833 | 13.32313
Cu | 0.397 | 0.031 | 0.0582 | 0.61 | 0.063 | 0.0915 | 34.04 | 1.12 | 0.0644 | 0.525 | 0.054 | 0.0713 | 3.86 | 1.39 | 0.0238 | 1.5 | 0.55 | 0.0223 | 6.822 | 13.3973
Zn | 0.601 | 0.15 | 0.0616 | 0.74 | 0.2 | 0.11 | 1.31 | 0.35 | 0.0591 | 0.58 | 0.17 | 0.0829 | 0.266 | 0.028 | 0.0235 | 0.428 | 0.04 | 0.0298 | 0.6541667 | 0.3598991
Ga | 0.0069 | 0.0027 | 0.00523 | bd | - | - | 0.0235 | 0.0056 | 0.01 | bd | - | - | 0.003 | 0.0013 | 0.00188 | bd | - | - | 0.01113333 | 0.01088592
As | 15800.03 | 1360.94 | 0.318 | 7925.44 | 726.53 | 1.14 | 16870.99 | 1644.22 | 1.22 | 8963.98 | 927.82 | 1.82 | 12194.02 | 2309.52 | 0.195 | 15866.5 | 3096.1 | 0.324 | 12936.83 | 3839.475
Se | 10.45 | 0.96 | 1.2 | 7.85 | 1.21 | 1.87 | 10.38 | 1.03 | 1.4 | 6.32 | 1.05 | 1.56 | 13.09 | 7.01 | 0.595 | 13.07 | 7.2 | 0.786 | 10.19333 | 2.729855
Y | bd | - | - | bd | - | - | 0.428 | 0.098 | 0.00236 | 0.06 | 0.015 | 0.00277 | 0.00165 | 0.00059 | 0.00085 | 0.0379 | 0.0038 | 0 | 0.1318875 | 0.1988684
Zr | 0.0079 | 0.0028 | 0.00481 | 0.38 | 0.078 | 0.00861 | 36.58 | 7.66 | 0.00566 | 1.18 | 0.26 | 0.00648 | 0.146 | 0.014 | 0.00151 | 10.11 | 0.88 | 0.00223 | 8.067317 | 14.50088
Nb | 0.00203 | 0.00091 | 0.00168 | bd | - | - | 0.21 | 0.036 | 0.00265 | 0.0155 | 0.0043 | 0.00351 | bd | - | - | 0.00127 | 0.00054 | 0.0008 | 0.0572 | 0.1020762
Mo | 0.0203 | 0.0059 | 0.0102 | 0.032 | 0.012 | 0.0143 | 0.0337 | 0.0079 | 0.0127 | 0.447 | 0.055 | 0.00985 | 0.0201 | 0.0044 | 0.00539 | 0.0301 | 0.0048 | 0.0033 | 0.0972 | 0.1714665
Ru | 16.28 | 0.53 | 0.0278 | 10.45 | 0.41 | 0.0186 | 16.05 | 0.53 | 0.0229 | 11.69 | 0.45 | 0.0346 | 46.92 | 227.48 | 0.0141 | 49.95 | 249.14 | 0 | 25.22333 | 18.15318
Rh | bd | - | - | bd | - | - | bd | - | - | 0.0195 | 0.0076 | 0.0127 | 0.0019 | 0.0018 | 0.00137 | bd | - | - | 0.0107 | 0.01244508
Ag | bd | - | - | bd | - | - | 0.189 | 0.043 | 0.0107 | bd | - | - | bd | - | - | 0.0117 | 0.0028 | 0.00403 | 0.10035 | 0.12537
Pd | bd | - | - | 0.048 | 0.015 | 0.0202 | bd | - | - | bd | - | - | bd | - | - | 0.0201 | 0.0088 | 0.00495 | 0.03405 | 0.01972828
Cd | bd | - | - | bd | - | - | bd | - | - | bd | - | - | bd | - | - | bd | - | - | - | -
In | 0.0218 | 0.0037 | 0.00173 | 0.0134 | 0.0042 | 0.0051 | 0.0458 | 0.008 | 0.00349 | 0.244 | 0.043 | 0.00312 | 0.0176 | 0.0017 | 0.00087 | 0.026 | 0.0021 | 0.00078 | 0.06143333 | 0.09014419
Sn | 0.058 | 0.018 | 0.0398 | bd | - | - | 0.116 | 0.024 | 0.0434 | 0.096 | 0.029 | 0.0456 | 0.0797 | 0.0083 | 0.0124 | 0.0363 | 0.0084 | 0.0175 | 0.0772 | 0.03125132
Sb | 0.0274 | 0.0088 | 0.0185 | bd | - | - | 0.455 | 0.066 | 0.0193 | 0.212 | 0.038 | 0.0209 | 0.0349 | 0.005 | 0.00637 | 0.025 | 0.0052 | 0.00923 | 0.15086 | 0.187596
La | bd | - | - | 0.0117 | 0.0037 | 0.00287 | 0.0345 | 0.0081 | 0 | bd | 0.0013 | 0.00255 | bd | - | - | 0.00299 | 0.00064 | 0.0006 | 0.01639667 | 0.01627157
Ce | bd | - | - | bd | - | - | 0.016 | 0.0028 | 0.00186 | 0.011 | 0.0031 | 0.0029 | 0.00124 | 0.0004 | 0.00044 | 0.00258 | 0.00063 | 0.00085 | 0.007705 | 0.007017262
Nd | bd | - | - | bd | - | - | 0.257 | 0.06 | 0.0091 | bd | - | - | bd | - | - | 0.01 | 0.0029 | 0.00405 | 0.1335 | 0.1746554
Hf | bd | - | - | bd | - | - | 1.11 | 0.2 | 0.00771 | 0.057 | 0.015 | 0.00736 | bd | - | - | 0.211 | 0.022 | 0.00211 | 0.4593333 | 0.5687305
W | 0.331 | 0.04 | 0.00761 | bd | - | - | bd | - | - | 0.002 | 0.002 | 0 | 0.0028 | 0.0011 | 0 | bd | - | - | 0.1119333 | 0.1897177
Re | 0.008 | 0.0027 | 0.00518 | bd | - | - | 0.0168 | 0.0039 | 0.00696 | bd | - | - | 0.0083 | 0.0016 | 0.00156 | bd | - | - | 0.01103333 | 0.004996332
Os | bd | - | - | bd | - | - | bd | - | - | bd | - | - | bd | - | - | bd | - | - | - | -
Ir | bd | - | - | bd | - | - | bd | - | - | bd | - | - | bd | - | - | bd | - | - | - | -
Pt | 0.0189 | 0.006 | 0.0105 | bd | - | - | bd | - | - | 0.328 | 0.035 | 0.00867 | bd | - | - | bd | - | - | 0.17345 | 0.2185667
Au | bd | - | - | bd | - | - | 0.173 | 0.019 | 0.00794 | bd | - | - | bd | - | - | bd | - | - | 0.173 | -
Pb | 0.258 | 0.039 | 0.0103 | 0.28 | 0.047 | 0.0129 | 0.603 | 0.098 | 0.0082 | 0.373 | 0.067 | 0.0129 | 0.004 | 0.0015 | 0.00212 | 0.0151 | 0.003 | 0.00457 | 0.2555167 | 0.2263685
Bi | 0.044 | 0.0058 | 0.00745 | 0.0261 | 0.0063 | 0.0086 | 10.71 | 1.2 | 0.00867 | 0.176 | 0.024 | 0.00911 | 0.57 | 0.28 | 0.00197 | 0.24 | 0.12 | 0.00314 | 1.961017 | 4.29061
Th | bd | - | - | 0.113 | 0.022 | 0.00424 | 0.191 | 0.035 | 0.00213 | 0.0233 | 0.0062 | 0.00272 | bd | - | - | 0.0073 | 0.0015 | 0.0017 | 0.08365 | 0.0853559
U | 0.0035 | 0.0012 | 0.00201 | 0.0046 | 0.0019 | 0 | 0.47 | 0.056 | 0.00204 | 0.0451 | 0.008 | 0.00183 | 0.00094 | 0.00044 | 0.0006 | 1.104 | 0.038 | 0.00082 | 0.2713567 | 0.4472086
| E184D-1 | 1 sigma | MDL | E184D-2 | 1 sigma | MDL | E184D-3 | 1 sigma | MDL | E184D-4 | 1 sigma | MDL | Mean | Std Dev
Mg | 0.1116 | 0.0091 | 0.00983 | 5.39 | 0.22 | 0.00722 | 1.824 | 0.08 | 0.0328 | 0.0186 | 0.0054 | 0.0116 | 1.83605 | 2.510482
Al | 0.207 | 0.051 | 0.0419 | 98.3 | 23.05 | 0.0263 | 22 | 5.3 | 0.0715 | 0.4 | 0.1 | 0.0436 | 30.22675 | 46.52049
Si | 78.17 | 10.81 | 20.66 | 210.74 | 19.99 | 13.38 | 197.53 | 20.17 | 18.22 | 181.36 | 19.1 | 20.5 | 166.95 | 60.39381
Sc | bd | 0.0072 | 0.0178 | 0.556 | 0.076 | 0.0115 | 0.262 | 0.038 | 0.0161 | bd | - | - | 0.409 | 0.2078894
Ti | 2.46 | 0.26 | 0.131 | 2.49 | 0.26 | 0.0941 | 2.7 | 0.3 | 0.149 | 2.4 | 0.27 | 0.165 | 2.5125 | 0.1304799
V | bd | - | - | 0.1196 | 0.0072 | 0.00743 | 0.0477 | 0.006 | 0.00971 | bd | - | - | 0.08365 | 0.05084098
Cr | bd | - | - | bd | - | - | bd | - | - | bd | - | - | - | -
Mn | bd | - | - | 2.31 | 0.11 | 0.0418 | 0.621 | 0.041 | 0.0576 | bd | - | - | 1.4655 | 1.194303
Co | 15604.96 | 937.04 | 0.00495 | 10898.11 | 668.8 | 0.00322 | 19112.31 | 1198.93 | 0.957 | 14385.82 | 922.62 | 0.00715 | 15000.3 | 3390.172
Ni | 62.59 | 4.7 | 0.047 | 41.99 | 3.22 | 0.0252 | 59.47 | 4.66 | 0.154 | 63.95 | 5.12 | 0.0435 | 57 | 10.18089
Cu | 3.37 | 0.31 | 0.0565 | 1212.17 | 112.69 | 0.055 | 385.65 | 36.71 | 0.153 | 1.43 | 0.15 | 0.0485 | 400.655 | 570.3793
Zn | 0.93 | 0.37 | 0.0669 | 4.81 | 1.97 | 0.0471 | 1.35 | 0.58 | 0.0797 | 0.84 | 0.37 | 0.0694 | 1.9825 | 1.898058
Ga | bd | - | - | 0.293 | 0.04 | 0.00867 | 0.054 | 0.01 | 0.00854 | 0.14 | 0.022 | 0.0121 | 0.1623333 | 0.1210551
As | 8587.43 | 1467.48 | 1.02 | 11214.69 | 1976.54 | 0.75 | 11294.08 | 2052.52 | 2.07 | 9177.17 | 1719.29 | 1.28 | 10068.3425 | 1390.903
Se | 5.2 | 0.97 | 1.8 | 6.66 | 0.94 | 1.18 | 5.94 | 1.05 | 1.6 | 5.73 | 1.03 | 1.78 | 5.8825 | 0.6046693
Y | bd | - | - | 0.162 | 0.025 | 0.00177 | 0.062 | 0.01 | 0.00264 | 0.0039 | 0.0015 | 0.00249 | 0.07596667 | 0.07997002
Zr | bd | - | - | 0.0501 | 0.0084 | 0.00451 | 0.0278 | 0.0062 | 0.00616 | bd | - | - | 0.03895 | 0.01576848
Nb | bd | - | - | bd | - | - | bd | - | - | bd | - | - | - | -
Mo | 0.0187 | 0.0079 | 0.016 | 0.441 | 0.032 | 0.0105 | 0.176 | 0.02 | 0.0165 | 0.0251 | 0.0087 | 0.0171 | 0.1652 | 0.1977141
Ru | 9.12 | 1 | 0.0262 | 6.68 | 0.75 | 0.0241 | 11.24 | 1.29 | 0.0838 | 8.31 | 0.98 | 0.0317 | 8.8375 | 1.896038
Rh | bd | - | - | 0.148 | 0.016 | 0.0045 | 0.0546 | 0.008 | 0.00707 | bd | - | - | 0.1013 | 0.06604377
Ag | 0.063 | 0.015 | 0.00986 | 3.43 | 0.72 | 0.00694 | 2.93 | 0.64 | 0.00985 | bd | - | - | 2.141 | 1.816883
Pd | bd | - | - | bd | - | - | bd | - | - | bd | - | - | - | -
Cd | bd | - | - | bd | - | - | bd | - | - | bd | - | - | - | -
In | 0.0165 | 0.0036 | 0.0028 | 0.066 | 0.013 | 0.00069 | 0.0368 | 0.0077 | 0.00179 | 0.0147 | 0.0035 | 0.00262 | 0.0335 | 0.02387174
Sn | 0.063 | 0.02 | 0.0424 | 0.477 | 0.07 | 0.0278 | 0.179 | 0.033 | 0.0385 | bd | - | - | 0.2396667 | 0.2135634
Sb | 0.166 | 0.022 | 0.0162 | 3.28 | 0.38 | 0.0126 | 1.54 | 0.19 | 0.02 | 0.146 | 0.022 | 0.0232 | 1.283 | 1.482623
La | 0.007 | 0.0022 | 0.00408 | 44.96 | 6.35 | 0.00093 | 7.5 | 1.09 | 0.00467 | 0.0031 | 0.0014 | 0.00267 | 13.117525 | 21.52033
Ce | 0.0049 | 0.0015 | 0.00274 | 17.36 | 0.82 | 0.00128 | 3.57 | 0.17 | 0.0033 | 0.0417 | 0.0035 | 0.00139 | 5.24415 | 8.248471
Nd | 0.039 | 0.01 | 0.0151 | 1.68 | 0.23 | 0.00996 | 0.553 | 0.082 | 0.0122 | 0.087 | 0.017 | 0.0153 | 0.58975 | 0.7629064
Hf | bd | - | - | bd | - | - | bd | - | - | bd | - | - | - | -
W | bd | - | - | bd | - | - | bd | - | - | 0.0149 | 0.0046 | 0.00668 | 0.0149 | -
Re | bd | - | - | bd | - | - | 0.0066 | 0.0035 | 0.00615 | bd | - | - | 0.0066 | -
Os | bd | - | - | bd | - | - | bd | - | - | bd | - | - | - | -
Ir | bd | - | - | bd | - | - | bd | - | - | 0.005 | 0.0021 | 0.00396 | 0.005 | -
Pt | bd | - | - | bd | - | - | bd | - | - | bd | - | - | - | -
Au | bd | - | - | 0.229 | 0.016 | 0.00841 | 0.159 | 0.015 | 0.00921 | bd | - | - | 0.194 | 0.04949747
Pb | 0.264 | 0.05 | 0.0127 | 11.74 | 2.2 | 0.00812 | 8.42 | 1.63 | 0.0287 | 0.0221 | 0.0077 | 0.0133 | 5.111525 | 5.895858
Bi | 0.203 | 0.047 | 0.00986 | 26.38 | 6.24 | 0.00811 | 20.19 | 4.61 | 0.0125 | bd | - | - | 15.591 | 13.68108
Th | bd | - | - | 0.082 | 0.013 | 0 | 0.159 | 0.026 | 0.00541 | bd | - | - | 0.1205 | 0.05444722
U | 0.0073 | 0.002 | 0.00322 | 0.992 | 0.054 | 0.00254 | 0.397 | 0.025 | 0.00395 | bd | - | - | 0.4654333 | 0.4959041
| FT8A-1 | 1 sigma | MDL | FT8A-2 | 1 sigma | MDL | FT8A-3 | 1 sigma | MDL | Mean | Std Dev
Mg | 4.63 | 0.2 | 0.0172 | 0.472 | 0.027 | 0.0117 | 1.93 | 0.091 | 0.013 | 2.344 | 2.109689
Al | 4.76 | 1.21 | 0.0508 | 0.126 | 0.038 | 0.0401 | 59.15 | 15.86 | 0.0369 | 21.34533 | 32.82169
Si | 146.61 | 17.78 | 24.86 | 72.8 | 11.33 | 19.96 | 279.54 | 30.02 | 19.96 | 166.3167 | 104.7694
Sc | bd | - | - | 0.0342 | 0.0094 | 0.0162 | bd | - | - | 0.0342 | -
Ti | 2.08 | 0.26 | 0.179 | 2.17 | 0.27 | 0.138 | 3.57 | 0.44 | 0.134 | 2.606667 | 0.8354839
V | 0.0291 | 0.0064 | 0.0127 | 0.0177 | 0.0051 | 0.0103 | 0.0145 | 0.0058 | 0.0107 | 0.02043333 | 0.007674199
Cr | bd | - | - | bd | - | - | bd | - | - | - | -
Mn | 0.495 | 0.043 | 0.0796 | 6.56 | 0.32 | 0.0633 | 0.337 | 0.038 | 0.0645 | 2.464 | 3.54812
Co | 94956.21 | 6226.8 | 0.00718 | 20712.35 | 1388.85 | 0.0402 | 75443.88 | 5173.08 | 0.00542 | 63704.15 | 38489.01
Ni | 842.42 | 68.74 | 0.0485 | 555.81 | 46.36 | 0.164 | 424.26 | 36.18 | 0.0423 | 607.4967 | 213.8179
Cu | 2.37 | 0.25 | 0.0683 | 5.26 | 0.54 | 0.0527 | 12.94 | 1.37 | 0.0619 | 6.856667 | 5.462896
Zn | 0.66 | 0.3 | 0.081 | 0.56 | 0.27 | 0.0745 | 0.47 | 0.23 | 0.0733 | 0.5633333 | 0.09504385
Ga | 0.0172 | 0.0074 | 0.0139 | 0.0093 | 0.0049 | 0.00886 | 0.0235 | 0.0079 | 0.0101 | 0.01666667 | 0.007115008
As | 104148.83 | 20107.98 | 1.57 | 13786.84 | 2742.29 | 1.77 | 91562.66 | 18756.37 | 2.08 | 69832.78 | 48943.47
Se | 29.37 | 3.91 | 2.16 | 29.52 | 3.99 | 1.76 | 23.01 | 3.31 | 1.87 | 27.3 | 3.716006
Y | bd | - | - | 0.064 | 0.012 | 0.00295 | 0.0415 | 0.0086 | 0.00348 | 0.05275 | 0.0159099
Zr | 0.0259 | 0.0072 | 0.0097 | bd | - | - | 4.65 | 0.78 | 0.00414 | 2.33795 | 3.269732
Nb | bd | - | - | bd | - | - | 0.08 | 0.01 | 0.00192 | 0.08 | -
Mo | 0.087 | 0.016 | 0.0189 | 0.0181 | 0.0093 | 0.017 | 0.056 | 0.014 | 0.014 | 0.0537 | 0.03450754
Ru | 55.16 | 6.58 | 0.0486 | 12.52 | 1.54 | 0.0229 | 47.4 | 5.93 | 0.0451 | 38.36 | 22.71197
Rh | bd | - | - | bd | - | - | bd | - | - | - | -
Ag | 0.86 | 0.2 | 0.0139 | 0.333 | 0.081 | 0.00761 | 0.037 | 0.012 | 0.00961 | 0.41 | 0.4168681
Pd | 0.0202 | 0.0069 | 0.00852 | bd | - | - | 0.022 | 0.012 | 0.0209 | 0.0211 | 0.001272792
Cd | bd | - | - | bd | - | - | bd | - | - | - | -
In | 0.112 | 0.023 | 0.00456 | 0.0191 | 0.0048 | 0.00318 | 0.087 | 0.02 | 0.00406 | 0.0727 | 0.04807255
Sn | 0.074 | 0.027 | 0.0541 | 0.058 | 0.021 | 0.0411 | bd | - | - | 0.066 | 0.01131371
Sb | 0.452 | 0.062 | 0.0267 | 1.09 | 0.14 | 0.0205 | 0.87 | 0.12 | 0.0217 | 0.804 | 0.3240802
La | bd | - | - | 0.459 | 0.073 | 0.00232 | 0.0045 | 0.0021 | 0.00301 | 0.23175 | 0.32138
Ce | bd | - | - | 0.314 | 0.018 | 0 | bd | - | - | 0.314 | -
Nd | bd | - | - | 0.075 | 0.016 | 0.0124 | bd | - | - | 0.075 | -
Hf | bd | - | - | bd | - | - | 0.104 | 0.026 | 0.0118 | 0.104 | -
W | bd | - | - | bd | - | - | 1.224 | 0.089 | 0.00899 | 1.224 | -
Re | 0.098 | 0.014 | 0.0102 | bd | - | - | 0.112 | 0.016 | 0.00367 | 0.105 | 0.009899495
Os | bd | - | - | bd | - | - | bd | - | - | - | -
Ir | bd | - | - | bd | - | - | bd | - | - | - | -
Pt | bd | - | - | bd | - | - | bd | - | - | - | -
Au | 0.0385 | 0.0089 | 0.014 | 0.0186 | 0.0056 | 0.00811 | 0.107 | 0.015 | 0.0102 | 0.0547 | 0.04637316
Pb | 0.79 | 0.16 | 0.0107 | 0.22 | 0.049 | 0.00981 | 0.086 | 0.022 | 0.00954 | 0.3653333 | 0.3738253
Bi | 10.75 | 2.46 | 0.0129 | 66.88 | 16.13 | 0.00982 | 5.7 | 1.52 | 0.0115 | 27.77667 | 33.95848
Th | bd | - | - | bd | - | - | 0.0414 | 0.0094 | 0.0055 | 0.0414 | -
U | bd | - | - | bd | - | - | 0.096 | 0.01 | 0.00449 | 0.096 | -
| EH201C-1 | 1 sigma | MDL | EH201C-2 | 1 sigma | MDL | EH201C-3 | 1 sigma | MDL | EH201C-4 | 1 sigma | MDL | EH201C-5 | 1 sigma | MDL | EH201C-6 | 1 sigma | MDL | EH201C-7 | 1 sigma | MDL | EH201C-8 | 1 sigma | MDL | Mean | Std Dev
Mg | 0.0295 | 0.0071 | 0.00895 | 0.0196 | 0.0056 | 0.0088 | 0.0448 | 0.0081 | 0.0101 | 0.055 | 0.011 | 0.015 | 0.0129 | 0.0055 | 0.0105 | bd | - | - | 0.0261 | 0.0097 | 0.0189 | bd | - | - | 0.03131667 | 0.01580929
Al | 0.071 | 0.023 | 0.0374 | 0.091 | 0.024 | 0.0361 | 0.221 | 0.048 | 0.039 | 0.199 | 0.047 | 0.0497 | 0.081 | 0.024 | 0.0368 | bd | - | - | 0.13 | 0.039 | 0.0561 | 0.107 | 0.031 | 0.0416 | 0.1285714 | 0.05910402
Si | 59.27 | 11.7 | 17.97 | 83.1 | 14.52 | 18.68 | 90.39 | 15.98 | 21.69 | 63.36 | 15.04 | 28.83 | 74.2 | 14.3 | 19.2 | 188.12 | 43.53 | 97.17 | 48.87 | 15.02 | 30.52 | 84.73 | 17.09 | 21.76 | 86.505 | 43.42594
Sc | bd | - | - | bd | - | - | bd | - | - | bd | - | - | bd | - | - | bd | - | - | bd | - | - | bd | - | - | - | -
Ti | 1.89 | 0.24 | 0.132 | 1.82 | 0.23 | 0.141 | 2.16 | 0.26 | 0.157 | 1.94 | 0.26 | 0.209 | 2.34 | 0.3 | 0.128 | 2.39 | 0.37 | 0.625 | 2.3 | 0.33 | 0.226 | 1.96 | 0.27 | 0.154 | 2.1 | 0.2245631
V | bd | - | - | bd | - | - | bd | - | - | bd | - | - | bd | - | - | bd | - | - | bd | - | - | bd | - | - | - | -
Cr | bd | - | - | bd | - | - | bd | - | - | bd | - | - | bd | - | - | bd | - | - | bd | - | - | bd | - | - | - | -
Mn | 0.08 | 0.028 | 0.0601 | bd | - | - | bd | - | - | bd | - | - | bd | - | - | bd | - | - | bd | - | - | bd | - | - | 0.08 | -
Co | 20602.57 | 1119.89 | 0.00321 | 10213.65 | 564.15 | 0.00595 | 15671.31 | 881.18 | 0.00648 | 207.93 | 11.93 | 0.00824 | 13208.05 | 773.25 | 0.00492 | 610.11 | 36.52 | 0 | 708.95 | 43.43 | 0.0102 | 9436.97 | 592.17 | 0.0063 | 8832.4425 | 7696.987
Ni | 7.66 | 0.43 | 0.0371 | 5.96 | 0.34 | 0.0348 | 7.25 | 0.41 | 0.0308 | 213.03 | 11.83 | 0.0709 | 5.74 | 0.35 | 0.0349 | 168.43 | 9.82 | 0.158 | 1153.97 | 68.96 | 0.0638 | 12.31 | 0.77 | 0.0272 | 196.79375 | 395.6741
Cu | 5.65 | 0.49 | 0.0443 | 109.08 | 9.51 | 0.0562 | 2.33 | 0.22 | 0.0567 | 2.53 | 0.24 | 0.0624 | 395.46 | 37.23 | 0.0502 | 2.47 | 0.26 | 0.251 | 1.14 | 0.13 | 0.0698 | 0.163 | 0.03 | 0.0554 | 64.852875 | 138.714
Zn | 0.82 | 0.14 | 0.0793 | 0.75 | 0.13 | 0.0773 | 0.99 | 0.17 | 0.0855 | 1.08 | 0.19 | 0.103 | 1.11 | 0.19 | 0.0652 | 1.18 | 0.22 | 0.226 | 1.04 | 0.2 | 0.106 | 0.83 | 0.16 | 0.0724 | 0.975 | 0.1564791
Ga | bd | - | - | bd | - | - | bd | - | - | bd | - | - | bd | - | - | bd | - | - | bd | - | - | bd | - | - | - | -
As | 15163.61 | 1323.55 | 1.87 | 2064.21 | 184.99 | 2.07 | 9309.99 | 858.35 | 2.33 | 97.29 | 9.35 | 3.2 | 10102.51 | 991.5 | 2.22 | 262.08 | 26.85 | 11.09 | 482.8 | 50.77 | 3.4 | 555.74 | 60.53 | 2.68 | 4754.77875 | 5888.116
Se | 1.87 | 0.84 | 1.79 | 4.34 | 0.86 | 1.77 | bd | - | - | 4.97 | 1.1 | 2.53 | 3.19 | 0.8 | 1.74 | 11.51 | 2.97 | 8.92 | 26.86 | 2.4 | 2.75 | 12.8 | 1.36 | 2.21 | 9.362857 | 8.768766
Y | 0.0057 | 0.0017 | 0 | bd | - | - | 0.0025 | 0.0012 | 0.00198 | bd | - | - | bd | - | - | 0.0053 | 0.0016 | 0 | bd | - | - | bd | - | - | 0.0045 | 0.00174356
Zr | bd | - | - | bd | - | - | 0.022 | 0.0055 | 0.00634 | 0.0098 | 0.0035 | 0.00433 | bd | - | - | bd | - | - | bd | - | - | bd | - | - | 0.0159 | 0.008626703
Nb | 0.368 | 0.049 | 0.0038 | bd | - | - | bd | - | - | bd | - | - | bd | - | - | 0.0057 | 0.0016 | 0 | bd | - | - | bd | - | - | 0.18685 | 0.2561848
Mo | bd | - | - | bd | - | - | 0.0191 | 0.0079 | 0.0155 | bd | - | - | 0.0232 | 0.0078 | 0.0115 | bd | - | - | bd | - | - | bd | - | - | 0.02115 | 0.002899138
Ru | 12.85 | 0.57 | 0.0328 | 6.46 | 0.3 | 0.0355 | 9.31 | 0.41 | 0.0333 | 0.082 | 0.027 | 0.0511 | 7.92 | 0.37 | 0.0281 | 0.462 | 0.044 | 0 | 0.471 | 0.052 | 0.0334 | 6.1 | 0.3 | 0.0262 | 5.456875 | 4.716063
Rh | bd | - | - | 0.0088 | 0.0037 | 0.00696 | bd | - | - | bd | - | - | 0.0481 | 0.0062 | 0.00717 | bd | - | - | bd | - | - | bd | - | - | 0.02845 | 0.0277893
Ag | 3.35 | 0.33 | 0.0125 | 0.235 | 0.027 | 0.0118 | 0.0294 | 0.007 | 0.0115 | bd | - | - | 1.43 | 0.15 | 0.0115 | 0.0581 | 0.0093 | 0 | bd | - | - | bd | - | - | 1.0205 | 1.42476
Pd | 0.0086 | 0.0051 | 0.00602 | bd | - | - | bd | - | - | bd | - | - | bd | - | - | 0.0313 | 0.0077 | 0 | bd | - | - | bd | - | - | 0.01995 | 0.01605132
Cd | 0.214 | 0.077 | 0.115 | bd | - | - | bd | - | - | bd | - | - | bd | - | - | bd | - | - | bd | - | - | bd | - | - | 0.214 | -
In | 0.0838 | 0.0073 | 0.00301 | 0.0053 | 0.0021 | 0.00389 | 0.0116 | 0.0021 | 0.00277 | 0.003 | 0.0014 | 0.00237 | 0.0445 | 0.0045 | 0.00249 | bd | - | - | bd | - | - | bd | - | - | 0.02964 | 0.03457489
Sn | 0.086 | 0.021 | 0.0399 | 0.08 | 0.021 | 0.0444 | 0.09 | 0.022 | 0.0495 | 0.111 | 0.028 | 0.0633 | bd | - | - | bd | - | - | 0.073 | 0.03 | 0.0687 | 0.086 | 0.021 | 0.0473 | 0.08766667 | 0.01287892
Sb | 0.373 | 0.03 | 0.0173 | 0.216 | 0.02 | 0.0175 | 0.094 | 0.014 | 0.0245 | 0.139 | 0.019 | 0.0331 | 2.37 | 0.13 | 0.0174 | 0.391 | 0.047 | 0.119 | 0.378 | 0.033 | 0.0337 | 0.261 | 0.022 | 0.0219 | 0.52775 | 0.7527632
La | 0.0033 | 0.0013 | 0.00132 | bd | - | - | 0.0034 | 0.0014 | 0.00231 | bd | - | - | bd | - | - | bd | - | - | bd | - | - | bd | - | - | 0.00335 | 7.071068e-05
Ce | bd | - | - | bd | - | - | bd | - | - | 0.0042 | 0.0016 | 0.00279 | bd | - | - | 0.0055 | 0.0014 | 0 | bd | - | - | bd | - | - | 0.00485 | 0.0009192388
Nd | 0.016 | 0.0072 | 0.00973 | bd | - | - | bd | - | - | bd | - | - | bd | - | - | bd | - | - | 0.0056 | 0.0034 | 0 | bd | - | - | 0.0108 | 0.007353911
Hf | bd | - | - | bd | - | - | bd | - | - | bd | - | - | bd | - | - | 0.0209 | 0.0066 | 0 | bd | - | - | bd | - | - | 0.0209 | -
W | bd | - | - | bd | - | - | bd | - | - | bd | - | - | bd | - | - | 0.0138 | 0.0044 | 0 | bd | - | - | bd | - | - | 0.0138 | -
Re | bd | - | - | bd | - | - | bd | - | - | 0.087 | 0.012 | 0.0102 | bd | - | - | bd | - | - | bd | - | - | bd | - | - | 0.087 | -
Os | bd | - | - | bd | - | - | bd | - | - | bd | - | - | bd | - | - | 0.057 | 0.024 | 0 | bd | - | - | bd | - | - | 0.057 | -
Ir | bd | - | - | bd | - | - | bd | - | - | bd | - | - | bd | - | - | bd | - | - | bd | - | - | bd | - | - | - | -
Pt | bd | - | - | bd | - | - | 0.0173 | 0.0079 | 0.0153 | bd | - | - | bd | - | - | 0.0362 | 0.0086 | 0 | bd | - | - | bd | - | - | 0.02675 | 0.01336432
Au | 0.0253 | 0.008 | 0.012 | bd | - | - | bd | - | - | bd | - | - | 0.0464 | 0.0086 | 0.0119 | bd | - | - | bd | - | - | bd | - | - | 0.03585 | 0.01491995
Pb | 1.5 | 0.14 | 0.0117 | 0.308 | 0.032 | 0.00989 | 0.077 | 0.011 | 0.00972 | 0.06 | 0.011 | 0.0161 | 4.72 | 0.46 | 0.0117 | 0.06 | 0.019 | 0.0512 | 0.036 | 0.01 | 0.0178 | 0.0095 | 0.0044 | 0.0092 | 0.8463125 | 1.643508
Bi | 16.64 | 1.63 | 0.0103 | 4.16 | 0.42 | 0.00882 | bd | - | - | bd | - | - | 23.99 | 2.51 | 0.00757 | 0.0287 | 0.0057 | 0 | 0.0126 | 0.0061 | 0.0111 | bd | - | - | 8.96626 | 10.81373
Th | bd | - | - | bd | - | - | 0.0078 | 0.0029 | 0.00437 | bd | - | - | bd | - | - | bd | - | - | bd | - | - | bd | - | - | 0.0078 | -
U | bd | - | - | bd | - | - | bd | - | - | bd | - | - | bd | - | - | bd | - | - | bd | - | - | bd | - | - | - | -
| FT21A-1 | 1 sigma | MDL | FT21A-2 | 1 sigma | MDL | FT21A-3 | 1 sigma | MDL | FT21A-4 | 1 sigma | MDL | FT21A-5 | 1 sigma | MDL | Mean | Std Dev
Mg | 0.146 | 0.026 | 0.00696 | 76.81 | 12.8 | 0.00624 | 0.0218 | 0.0065 | 0.0113 | 0.167 | 0.033 | 0.00919 | 0.08 | 0.018 | 0.00686 | 15.44496 | 34.30415
Al | 0.223 | 0.04 | 0.023 | 78.56 | 13.31 | 0.0179 | 0.06 | 0.015 | 0.026 | 0.174 | 0.036 | 0.0245 | 0.115 | 0.026 | 0.0199 | 15.8264 | 35.0692
Si | bd | - | - | 294.18 | 48.31 | 12.11 | 121.3 | 21.19 | 11.76 | 157.68 | 29.06 | 15.05 | 259.89 | 52.25 | 12.69 | 208.2625 | 81.99244
Sc | 0.04 | 0.0088 | 0.00919 | 0.71 | 0.13 | 0.00941 | bd | - | - | bd | - | - | bd | - | - | 0.375 | 0.4737615
Ti | 2.12 | 0.36 | 0.0917 | 2.16 | 0.4 | 0.104 | 2.21 | 0.4 | 0.0917 | 2.47 | 0.48 | 0.14 | 2.33 | 0.5 | 0.0922 | 2.258 | 0.1423728
V | bd | - | - | 0.223 | 0.038 | 0.00453 | 0.009 | 0.0028 | 0.005 | 0.018 | 0.0044 | 0.00395 | bd | - | - | 0.08333333 | 0.1210386
Cr | bd | - | - | bd | - | - | 0.36 | 0.11 | 0.258 | bd | - | - | bd | - | - | 0.36 | -
Mn | bd | - | - | 6.73 | 0.99 | 0.057 | bd | - | - | bd | - | - | bd | - | - | 6.73 | -
Co | 6576.82 | 882.27 | 0.0049 | 6947.42 | 976.31 | 0.0251 | 9152.94 | 1352.4 | 0.00896 | 4297.7 | 669.71 | 0.0691 | 10212.24 | 1781.99 | 0.00495 | 7437.424 | 2317.391
Ni | 98.72 | 6.35 | 0.0293 | 110.66 | 7.29 | 0.0173 | 95.16 | 6.41 | 0.0177 | 85.16 | 5.9 | 0.0322 | 61.71 | 4.53 | 0.0083 | 90.282 | 18.39057
Cu | 0.248 | 0.022 | 0.0182 | 1.28 | 0.096 | 0.0143 | 0.099 | 0.012 | 0.0155 | 0.12 | 0.016 | 0.0231 | 0.088 | 0.012 | 0.0112 | 0.367 | 0.5143938
Zn | 0.535 | 0.081 | 0.0544 | 1.24 | 0.18 | 0.0622 | 0.549 | 0.082 | 0.0485 | 0.67 | 0.11 | 0.0704 | 0.78 | 0.14 | 0.062 | 0.7548 | 0.2889251
Ga | 0.325 | 0.048 | 0.0083 | bd | - | - | bd | - | - | 0.0076 | 0.0038 | 0.00614 | 0.0163 | 0.0052 | 0.00743 | 0.1163 | 0.1807918
As | 1854.34 | 118.89 | 0.154 | 2671.21 | 175.77 | 0.159 | 2948.38 | 199.67 | 0.185 | 1758.92 | 122.91 | 0.36 | 4182.67 | 313.01 | 0.256 | 2683.104 | 982.3666
Se | 18.5 | 2.02 | 0.849 | 18.22 | 2.08 | 0.706 | 16.44 | 1.9 | 0.71 | 26.94 | 3.2 | 1.18 | 15.13 | 1.94 | 0.689 | 19.046 | 4.621199
Y | 0.253 | 0.042 | 0.00186 | 4.9 | 0.82 | 0.00239 | bd | - | - | 0.0084 | 0.0025 | 0.0027 | bd | - | - | 1.720467 | 2.756271
Zr | 13.67 | 2.26 | 0.0054 | 213.38 | 36.96 | 0.00263 | 0.0159 | 0.0042 | 0.00497 | 0.57 | 0.11 | 0.00454 | 0.0134 | 0.0038 | 0 | 45.52986 | 94.01247
Nb | bd | - | - | 0.0245 | 0.0057 | 0 | 0.0039 | 0.0015 | 0.00249 | 0.0052 | 0.0018 | 0.00172 | 0.0046 | 0.002 | 0.00358 | 0.00955 | 0.009980815
Mo | 0.0185 | 0.0078 | 0.011 | 0.054 | 0.015 | 0.00926 | 0.0098 | 0.0044 | 0.0076 | 0.11 | 0.023 | 0.0139 | 0.266 | 0.051 | 0.0108 | 0.09166 | 0.105122
Ru | 2.43 | 0.3 | 0.00985 | 2.95 | 0.38 | 0 | 3.76 | 0.49 | 0.00806 | 1.59 | 0.22 | 0 | 3.83 | 0.54 | 0.0145 | 2.912 | 0.9411801
Rh | bd | - | - | bd | - | - | bd | - | - | bd | - | - | bd | - | - | - | -
Ag | 0.0131 | 0.0055 | 0.00859 | 1.49 | 0.24 | 0.00861 | bd | - | - | bd | - | - | bd | - | - | 0.75155 | 1.044326
Pd | bd | - | - | 0.0104 | 0.0054 | 0.00796 | bd | - | - | bd | - | - | bd | - | - | 0.0104 | -
Cd | bd | - | - | bd | - | - | bd | - | - | bd | - | - | bd | - | - | - | -
In | 0.0099 | 0.0025 | 0.00254 | 0.0135 | 0.0033 | 0 | 0.0127 | 0.0024 | 0 | 0.0095 | 0.0027 | 0.00307 | 0.0188 | 0.004 | 0.00186 | 0.01288 | 0.003733899
Sn | 0.083 | 0.022 | 0.0366 | 0.126 | 0.028 | 0.0311 | 0.1 | 0.02 | 0.0293 | 0.172 | 0.034 | 0.0392 | 0.104 | 0.025 | 0.0354 | 0.117 | 0.03435113
Sb | 0.121 | 0.024 | 0.0207 | 1.09 | 0.19 | 0.0183 | bd | - | - | 0.035 | 0.013 | 0.0223 | bd | - | - | 0.4153333 | 0.5858586
La | bd | - | - | 0.0116 | 0.0031 | 0.00172 | bd | - | - | bd | - | - | bd | - | - | 0.0116 | -
Ce | bd | - | - | 0.0441 | 0.0082 | 0 | 0.00188 | 0.00076 | 0.00125 | 0.0158 | 0.0036 | 0.00262 | bd | - | - | 0.02059333 | 0.02151428
Nd | bd | - | - | 1.31 | 0.22 | 0.01 | bd | - | - | bd | - | - | bd | - | - | 1.31 | -
Hf | 0.33 | 0.057 | 0.00766 | 5.81 | 0.99 | 0 | bd | - | - | 0.0146 | 0.006 | 0.00856 | bd | - | - | 2.051533 | 3.258746
W | bd | - | - | 0.0128 | 0.0074 | 0.00844 | 0.0085 | 0.0042 | 0.00801 | 0.0106 | 0.0046 | 0.00464 | bd | - | - | 0.01063333 | 0.002150194
Re | 0.0075 | 0.0028 | 0.00245 | 0.0108 | 0.0044 | 0.00358 | 0.0037 | 0.0018 | 0.00339 | 0.0346 | 0.0078 | 0.00671 | bd | - | - | 0.01415 | 0.01393856
Os | bd | - | - | bd | - | - | bd | - | - | bd | - | - | 0.0064 | 0.0038 | 0.00474 | 0.0064 | -
Ir | bd | - | - | bd | - | - | bd | - | - | bd | - | - | bd | - | - | - | -
Pt | bd | - | - | bd | - | - | bd | - | - | bd | - | - | bd | - | - | - | -
Au | 0.0152 | 0.0037 | 0.00626 | 0.0241 | 0.0064 | 0.00768 | bd | - | - | bd | - | - | bd | - | - | 0.01965 | 0.00629325
Pb | 0.058 | 0.011 | 0.00717 | 3.76 | 0.51 | 0.00609 | 0.0241 | 0.0051 | 0.00538 | 0.027 | 0.0065 | 0.00404 | 0.0371 | 0.0082 | 0.00651 | 0.78124 | 1.665231
Bi | 1.02 | 0.15 | 0.00212 | 11.79 | 1.76 | 0.0028 | 0.057 | 0.0094 | 0.00231 | 0.203 | 0.033 | 0 | 0.0109 | 0.0026 | 0.0024 | 2.61618 | 5.144587
Th | 0.092 | 0.016 | 0.00269 | 1 | 0.17 | 0.0013 | bd | - | - | bd | - | - | bd | - | - | 0.546 | 0.642053
U | 0.212 | 0.03 | 0.00286 | 4.03 | 0.57 | 0.00186 | bd | - | - | 0.0122 | 0.0031 | 0.0026 | 0.0036 | 0.0017 | 0.00326 | 1.06445 | 1.979376
| FT4A1-1 | 1 sigma | MDL | FT4A1-2 | 1 sigma | MDL | Mean | Std Dev
Mg | 0.0154 | 0.0047 | 0.00411 | bd | - | - | 0.0154 | -
Al | 0.1 | 0.025 | 0.0189 | 0.078 | 0.02 | 0.0159 | 0.089 | 0.01555635
Si | 185.7 | 39.67 | 12.44 | 162.25 | 36.64 | 9.4 | 173.975 | 16.58165
Sc | bd | - | - | bd | - | - | - | -
Ti | 2.28 | 0.52 | 0.106 | 2.19 | 0.52 | 0.0748 | 2.235 | 0.06363961
V | bd | - | - | bd | - | - | - | -
Cr | 0.3 | 0.13 | 0.279 | bd | - | - | 0.3 | -
Mn | bd | - | - | bd | - | - | - | -
Co | 9720.93 | 1799.25 | 0.00431 | 28559.11 | 5612.8 | 0.00941 | 19140.02 | 13320.6
Ni | 99.93 | 7.56 | 0.0186 | 75.55 | 5.91 | 0.011 | 87.74 | 17.23926
Cu | 0.122 | 0.014 | 0.0144 | 0.175 | 0.019 | 0.0118 | 0.1485 | 0.03747666
Zn | 0.67 | 0.12 | 0.0667 | 0.57 | 0.11 | 0.0596 | 0.62 | 0.07071068
Ga | bd | - | - | bd | - | - | - | -
As | 509.17 | 39.53 | 0.322 | 6022.7 | 485.53 | 0.237 | 3265.935 | 3898.654
Se | 9.14 | 1.25 | 0.766 | 7.76 | 1.09 | 0.545 | 8.45 | 0.9758074
Y | bd | - | - | 0.0026 | 0.0011 | 0.00151 | 0.0026 | -
Zr | 0.319 | 0.073 | 0.00406 | 0.0106 | 0.0036 | 0.00369 | 0.1648 | 0.2180717
Nb | bd | - | - | 0.0024 | 0.0013 | 0.00213 | 0.0024 | -
Mo | bd | - | - | 0.0227 | 0.0079 | 0.0106 | 0.0227 | -
Ru | 4.05 | 0.59 | 0.015 | 11.84 | 1.78 | 0.00766 | 7.945 | 5.508362
Rh | bd | - | - | 0.0015 | 0.00085 | 0.00139 | 0.0015 | -
Ag | bd | - | - | bd | - | - | - | -
Pd | bd | - | - | bd | - | - | - | -
Cd | bd | - | - | bd | - | - | - | -
In | 0.0099 | 0.0027 | 0.00293 | 0.0177 | 0.0042 | 0.00217 | 0.0138 | 0.005515433
Sn | 0.163 | 0.035 | 0.0307 | 0.138 | 0.031 | 0.024 | 0.1505 | 0.01767767
Sb | bd | - | - | 0.268 | 0.066 | 0.0169 | 0.268 | -
La | 0.051 | 0.011 | 0.00197 | bd | - | - | 0.051 | -
Ce | bd | - | - | 0.0026 | 0.001 | 0.00126 | 0.0026 | -
Nd | bd | - | - | bd | - | - | - | -
Hf | bd | - | - | bd | - | - | - | -
W | bd | - | - | 0.041 | 0.011 | 0.00763 | 0.041 | -
Re | 0.009 | 0.0035 | 0.00541 | bd | - | - | 0.009 | -
Os | bd | - | - | bd | - | - | - | -
Ir | bd | - | - | 0 | 0 | 0.0019 | 0 | -
Pt | bd | - | - | bd | - | - | - | -
Au | bd | - | - | bd | - | - | - | -
Pb | 0.0194 | 0.0061 | 0.00909 | bd | - | - | 0.0194 | -
Bi | 0.0084 | 0.0021 | 0.00134 | 0.014 | 0.0033 | 0.00248 | 0.0112 | 0.003959798
Th | bd | - | - | bd | - | - | - | -
U | 0.0033 | 0.0016 | 0.0027 | bd | - | - | 0.0033 | -
| EH184B-1 | 1 sigma | MDL | EH184B-2 | 1 sigma | MDL | EH184B-3 | 1 sigma | MDL | Mean | Std Dev
Mg | 0.486 | 0.064 | 0.00378 | 20.24 | 2.71 | 0.00668 | 1.48 | 0.21 | 0.00418 | 7.402 | 11.12914
Al | 0.46 | 0.056 | 0.00995 | 22.35 | 2.8 | 0.00854 | 1.95 | 0.25 | 0.0118 | 8.253333 | 12.23078
Si | 56.81 | 7.81 | 6.26 | 244.56 | 33.01 | 5.59 | 77.01 | 11.17 | 7.55 | 126.1267 | 103.0624
Sc | bd | - | - | 0.099 | 0.014 | 0.00349 | 0.0256 | 0.0045 | 0.00528 | 0.0623 | 0.05190164
Ti | 1.3 | 0.19 | 0.0482 | 18.33 | 2.73 | 0.0576 | 9.08 | 1.41 | 0.0634 | 9.57 | 8.525567
V | 0.0063 | 0.0017 | 0.00328 | 0.8 | 0.1 | 0.00372 | 0.0292 | 0.0047 | 0.00399 | 0.2785 | 0.4517774
Cr | bd | - | - | 0.78 | 0.14 | 0.161 | bd | - | - | 0.78 | -
Mn | bd | - | - | 1.96 | 0.25 | 0.0318 | 0.127 | 0.023 | 0.0363 | 1.0435 | 1.296127
Co | 20766.78 | 2406.32 | 0.00219 | 22777.35 | 2734.64 | 0.0435 | 18729.98 | 2337.89 | 0.0146 | 20758.04 | 2023.699
Ni | 48.21 | 2.3 | 0.0119 | 35.16 | 1.71 | 0.0168 | 37.59 | 1.86 | 0.0189 | 40.32 | 6.940122
Cu | 0.141 | 0.019 | 0.0114 | 0.512 | 0.12 | 0.017 | 0.235 | 0.03 | 0.013 | 0.296 | 0.1928756
Zn | 0.453 | 0.074 | 0.0278 | 0.77 | 0.13 | 0.032 | 0.464 | 0.084 | 0.0448 | 0.5623333 | 0.1799287
Ga | 0.163 | 0.02 | 0.00318 | 0.062 | 0.0096 | 0 | 0.189 | 0.025 | 0.00449 | 0.138 | 0.06708949
As | 2740.32 | 145.04 | 0.184 | 2446.84 | 133.44 | 0.276 | 3046.4 | 171.75 | 0.288 | 2744.52 | 299.8021
Se | 7.28 | 0.57 | 0.501 | 7.73 | 0.64 | 0.685 | 7.17 | 0.59 | 0.694 | 7.393333 | 0.2967041
Y | 0.00156 | 0.00063 | 0.00123 | 0.098 | 0.013 | 0.00066 | 0.092 | 0.013 | 0.0014 | 0.06385333 | 0.05403096
Zr | 0.0036 | 0.0013 | 0.00255 | bd | - | - | 5.8 | 0.8 | 0.00244 | 2.9018 | 4.098674
Nb | 0.078 | 0.01 | 0.00088 | 0.0201 | 0.0034 | 0.00077 | 0.0197 | 0.0032 | 0.00061 | 0.03926667 | 0.03354465
Mo | 0.0168 | 0.005 | 0.00881 | 0.011 | 0.0045 | 0.00468 | 0.0181 | 0.0059 | 0.00965 | 0.0153 | 0.003780212
Ru | 10.38 | 0.5 | 0.0103 | 11.03 | 0.54 | 0.0122 | 9.49 | 0.47 | 0.012 | 10.3 | 0.7731106
Rh | bd | - | - | bd | - | - | bd | - | - | - | -
Ag | bd | - | - | bd | - | - | 0.0082 | 0.0035 | 0.00691 | 0.0082 | -
Pd | bd | - | - | bd | - | - | bd | - | - | - | -
Cd | 0.049 | 0.023 | 0.049 | bd | - | - | bd | - | - | 0.049 | -
In | 0.0076 | 0.0014 | 0.00159 | 0.0071 | 0.0017 | 0.00148 | 0.015 | 0.0024 | 0.00129 | 0.0099 | 0.004423799
Sn | 0.062 | 0.011 | 0.0188 | 0.088 | 0.016 | 0.0159 | 0.076 | 0.016 | 0.0248 | 0.07533333 | 0.01301281
Sb | bd | - | - | 0.201 | 0.028 | 0.00848 | 0.0414 | 0.008 | 0.00985 | 0.1212 | 0.1128542
La | bd | - | - | 0.00347 | 0.00099 | 0.00085 | 0.00416 | 0.00089 | 0.00048 | 0.003815 | 0.0004879037
Ce | 0.00094 | 0.00036 | 0.00057 | 0.0144 | 0.0025 | 0.00071 | 0.0098 | 0.0017 | 0.00049 | 0.00838 | 0.006841433
Nd | bd | - | - | 0.0177 | 0.0052 | 0.00453 | 0.0317 | 0.0068 | 0.00764 | 0.0247 | 0.009899495
Hf | bd | - | - | bd | - | - | 0.167 | 0.025 | 0.00248 | 0.167 | -
W | 0.179 | 0.025 | 0.00504 | bd | - | - | 0.0162 | 0.0046 | 0.00605 | 0.0976 | 0.115117
Re | bd | - | - | bd | - | - | bd | - | - | - | -
Os | bd | - | - | bd | - | - | bd | - | - | - | -
Ir | bd | - | - | 0.00205 | 0.0008 | 0 | bd | - | - | 0.00205 | -
Pt | bd | - | - | bd | - | - | bd | - | - | - | -
Au | bd | - | - | bd | - | - | bd | - | - | - | -
Pb | 0.0335 | 0.0051 | 0.00578 | 0.0261 | 0.0054 | 0.00429 | 0.0284 | 0.0052 | 0.00589 | 0.02933333 | 0.003787259
Bi | 0.116 | 0.018 | 0.002 | 3.65 | 0.42 | 0.00812 | 0.543 | 0.065 | 0 | 1.436333 | 1.928943
Th | 0.00279 | 0.00093 | 0.00163 | bd | - | - | 0.0046 | 0.0015 | 0.00252 | 0.003695 | 0.001279863
U | 0.00275 | 0.00092 | 0.00164 | 0.236 | 0.032 | 0.00108 | bd | - | - | 0.119375 | 0.1649327
| FT4A2-1 | 1 sigma | MDL | FT4A2-2 | 1 sigma | MDL | FT4A2-3 | 1 sigma | MDL | FT4A2-4 | 1 sigma | MDL | FT4A2-5 | 1 sigma | MDL | FT4A2-6 | 1 sigma | MDL | Mean | Std Dev
Mg | 0.813 | 0.058 | 0.0309 | 0.097 | 0.013 | 0.0229 | 0.043 | 0.01 | 0.0231 | 1.262 | 0.065 | 0.0222 | 0.137 | 0.014 | 0.0182 | 0.065 | 0.011 | 0.0201 | 0.5255714 | 0.4786768
Al | 29.67 | 1.58 | 0.0726 | 0.181 | 0.027 | 0.0572 | 0.142 | 0.025 | 0.0577 | 0.256 | 0.028 | 0.0532 | 0.116 | 0.022 | 0.0463 | 0.273 | 0.03 | 0.0548 | 4.413429 | 11.1461
Si | 98.08 | 18.64 | 33.69 | bd | - | - | 76.12 | 11.57 | 27.86 | 74.27 | 11.47 | 26.87 | 107.27 | 11.63 | 23.38 | 96.85 | 11.52 | 24.93 | 87.81 | 14.71778
Sc | bd | - | - | bd | - | - | bd | - | - | bd | - | - | bd | - | - | bd | - | - | - | -
Ti | 2.71 | 0.3 | 0.205 | 2.21 | 0.19 | 0.192 | 2.17 | 0.18 | 0.176 | 2.07 | 0.18 | 0.184 | 2.07 | 0.18 | 0.173 | 2.23 | 0.19 | 0.171 | 2.218571 | 0.2274078
V | 0.552 | 0.035 | 0.0277 | bd | - | - | bd | - | - | bd | - | - | 0.0151 | 0.0063 | 0.0141 | 0.0184 | 0.0061 | 0.014 | 0.1951667 | 0.2679045
Cr | bd | - | - | bd | - | - | bd | - | - | bd | - | - | bd | - | - | bd | - | - | - | -
Mn | 0.524 | 0.063 | 0.103 | bd | - | - | bd | - | - | 0.148 | 0.035 | 0.087 | 0.089 | 0.032 | 0.0743 | bd | - | - | 0.22725 | 0.2095209
Co | 74.69 | 2.72 | 0.0114 | 484.98 | 17.7 | 0.00662 | 951.93 | 35.02 | 0.00952 | 1165.76 | 43.3 | 0.00799 | 378.75 | 14.22 | 0.00638 | 158.04 | 6 | 0.00742 | 625.7014 | 402.8437
Ni | 24.47 | 1.28 | 0.0781 | 34.64 | 1.75 | 0.0708 | 47.07 | 2.42 | 0.0664 | 30.85 | 1.64 | 0.0679 | 48.8 | 2.65 | 0.057 | 32.79 | 1.84 | 0.0639 | 35.63857 | 9.898434
Cu | 6.32 | 0.51 | 0.113 | 0.85 | 0.086 | 0.101 | 1.73 | 0.15 | 0.101 | 3.53 | 0.3 | 0.106 | 0.31 | 0.049 | 0.0829 | 3.08 | 0.29 | 0.0933 | 2.764286 | 2.184383
Zn | 1.68 | 0.19 | 0.108 | 1.09 | 0.11 | 0.105 | 1.14 | 0.1 | 0.0954 | 1.27 | 0.12 | 0.102 | 1.14 | 0.11 | 0.0897 | 1.53 | 0.13 | 0.0894 | 1.302857 | 0.2299896
Ga | 0.023 | 0.011 | 0.0161 | bd | - | - | bd | - | - | bd | - | - | bd | - | - | 0.0768 | 0.0088 | 0.0102 | 0.0499 | 0.03804234
As | 36.95 | 3.03 | 1.32 | 103.97 | 8.36 | 1.11 | 179.05 | 14.81 | 1.03 | 211.84 | 18.1 | 1.04 | 101.26 | 8.98 | 0.877 | 78.18 | 7.19 | 0.951 | 131.87 | 59.7482
Se | bd | - | - | bd | - | - | bd | - | - | bd | - | - | bd | - | - | bd | - | - | - | -
Y | bd | - | - | bd | - | - | bd | - | - | bd | - | - | 0.0042 | 0.0015 | 0.00246 | bd | - | - | 0.0042 | 0
Zr | 0.054 | 0.012 | 0.0121 | bd | - | - | bd | - | - | bd | - | - | bd | - | - | 0.0112 | 0.004 | 0.00811 | 0.0326 | 0.03026417
Nb | 0.019 | 0.0048 | 0.0038 | bd | - | - | bd | - | - | bd | - | - | 0.0106 | 0.0027 | 0.00487 | bd | - | - | 0.0148 | 0.004849742
Mo | bd | - | - | bd | - | - | bd | - | - | bd | - | - | bd | - | - | bd | - | - | - | -
Ru | 0.074 | 0.04 | 0.0538 | 0.211 | 0.037 | 0.06 | 0.479 | 0.045 | 0.0507 | 0.704 | 0.058 | 0.0564 | 0.222 | 0.032 | 0.0374 | 0.082 | 0.025 | 0.0476 | 0.3537143 | 0.2281596
Rh | bd | - | - | bd | - | - | bd | - | - | bd | - | - | bd | - | - | bd | - | - | - | -
Ag | 2.22 | 0.12 | 0.0249 | bd | - | - | 0.454 | 0.027 | 0.0177 | 0.106 | 0.013 | 0.0195 | bd | - | - | bd | - | - | 0.7215 | 1.133494
Pd | bd | - | - | bd | - | - | bd | - | - | bd | - | - | bd | - | - | bd | - | - | - | -
Cd | bd | - | - | bd | - | - | bd | - | - | 0.63 | 0.11 | 0.195 | 0.6 | 0.11 | 0.183 | bd | - | - | 0.62 | 0.01732051
In | 0.0074 | 0.0037 | 0.00466 | bd | - | - | bd | - | - | bd | - | - | 0.0044 | 0.0017 | 0.00314 | bd | - | - | 0.0059 | 0.001732051
Sn | bd | - | - | 0.069 | 0.028 | 0.0651 | 0.073 | 0.025 | 0.0605 | bd | - | - | 0.083 | 0.024 | 0.0524 | bd | - | - | 0.075 | 0.007118052
Sb | 0.193 | 0.032 | 0.0339 | 0.101 | 0.016 | 0.0291 | 0.146 | 0.015 | 0.0203 | 0.235 | 0.02 | 0.0265 | 0.086 | 0.013 | 0.0217 | 0.119 | 0.014 | 0.0209 | 0.1592857 | 0.05720723
La | bd | - | - | bd | - | - | bd | - | - | bd | - | - | bd | - | - | bd | - | - | - | -
Ce | 0.202 | 0.014 | 0.00346 | 0.0357 | 0.0035 | 0.00266 | bd | - | - | bd | - | - | 0.0675 | 0.0047 | 0.00196 | 0.0029 | 0.0013 | 0.00259 | 0.077025 | 0.07580292
Nd | 0.025 | 0.014 | 0.0185 | bd | - | - | bd | - | - | bd | - | - | bd | - | - | bd | - | - | 0.025 | -
Hf | bd | - | - | bd | - | - | bd | - | - | bd | - | - | bd | - | - | bd | - | - | - | -
W | bd | - | - | 0.0214 | 0.0078 | 0.0144 | bd | - | - | bd | - | - | bd | - | - | bd | - | - | 0.0214 | -
Re | 0.178 | 0.022 | 0.0115 | bd | - | - | 0.0067 | 0.003 | 0.00599 | bd | - | - | bd | - | - | bd | - | - | 0.09235 | 0.1211274
Os | bd | - | - | bd | - | - | bd | - | - | 0.045 | 0.018 | 0.0297 | bd | - | - | bd | - | - | 0.045 | -
Ir | bd | - | - | bd | - | - | bd | - | - | bd | - | - | bd | - | - | bd | - | - | - | -
Pt | bd | - | - | bd | - | - | 0.0266 | 0.0098 | 0.0188 | bd | - | - | bd | - | - | bd | - | - | 0.0266 | -
Au | 0.028 | 0.012 | 0.0159 | bd | - | - | 0.023 | 0.0072 | 0.015 | bd | - | - | bd | - | - | bd | - | - | 0.0255 | 0.003535534
Pb | 1.93 | 0.12 | 0.0168 | 0.142 | 0.015 | 0.0151 | 0.215 | 0.018 | 0.018 | 1.633 | 0.094 | 0.0143 | 3.08 | 0.18 | 0.0133 | 0.116 | 0.012 | 0.0138 | 1.249857 | 1.328723
Bi | 0.428 | 0.05 | 0.0175 | bd | - | - | 0.0088 | 0.0052 | 0.0116 | 0.198 | 0.024 | 0.0131 | bd | - | - | bd | - | - | 0.2082 | 0.2099307
Th | bd | - | - | bd | - | - | bd | - | - | bd | - | - | bd | - | - | bd | - | - | - | -
U | bd | - | - | bd | - | - | bd | - | - | 0.707 | 0.029 | 0.00642 | bd | - | - | bd | - | - | 0.707 | -
| FT94A-1 | 1 sigma | MDL | FT94A-2 | 1 sigma | MDL | FT94A-3 | 1 sigma | MDL | FT94A-4 | 1 sigma | MDL | Mean | Std Dev
Mg | bd | - | - | 0.025 | 0.0075 | 0.0173 | 0.0174 | 0.0068 | 0.0161 | 0.037 | 0.013 | 0.0211 | 0.0261 | 0.009254909
Al | 0.091 | 0.017 | 0.0368 | 0.055 | 0.021 | 0.0536 | 0.061 | 0.018 | 0.045 | 0.205 | 0.035 | 0.0581 | 0.094 | 0.06329929
Si | 70.25 | 8.28 | 17.39 | bd | - | - | 63.82 | 8.84 | 20.4 | 36.44 | 14.19 | 28.87 | 50.13 | 15.06966
Sc | bd | - | - | bd | - | - | bd | - | - | bd | - | - | - | -
Ti | 1.94 | 0.16 | 0.122 | 1.96 | 0.17 | 0.189 | 1.91 | 0.17 | 0.167 | 2.35 | 0.27 | 0.231 | 2.045 | 0.1890238
V | bd | - | - | bd | - | - | bd | - | - | bd | - | - | - | -
Cr | 0.59 | 0.2 | 0.479 | bd | - | - | bd | - | - | bd | - | - | - | -
Mn | bd | - | - | bd | - | - | bd | - | - | bd | - | - | - | -
Co | 2748.61 | 105.65 | 0.00415 | 6331.1 | 246.58 | 0.00734 | 18134.63 | 716.17 | 0.0101 | 127.75 | 5.13 | 0.0201 | 7731.145 | 8540.451
Ni | 679.45 | 39.02 | 0.0464 | 581.36 | 34.54 | 0.0738 | 347.56 | 21.39 | 0.067 | 701.86 | 44.78 | 0.0753 | 553.035 | 173.9724
Cu | 0.165 | 0.037 | 0.0742 | 0.305 | 0.053 | 0.103 | 0.191 | 0.042 | 0.0902 | 0.21 | 0.067 | 0.118 | 0.25275 | 0.05418302
Zn | 1.027 | 0.095 | 0.0633 | 1.3 | 0.12 | 0.0952 | 1.27 | 0.12 | 0.0808 | 1.13 | 0.14 | 0.119 | 1.25 | 0.1168623
Ga | 0.0164 | 0.0054 | 0.0109 | bd | - | - | bd | - | - | 0.607 | 0.04 | 0.0182 | 0.607 | 0.4176173
As | 10.61 | 1.07 | 0.726 | 3.15 | 0.48 | 0.942 | 199.98 | 20.61 | 0.803 | 6.23 | 0.88 | 1.1 | 53.1275 | 105.9171
Se | 93.93 | 8.44 | 1.92 | 56.55 | 5.39 | 2.39 | 65.12 | 6.43 | 2.1 | 177.59 | 18.29 | 3.01 | 88.9525 | 50.07637
Y | bd | - | - | bd | - | - | bd | - | - | bd | - | - | - | -
Zr | 0.0196 | 0.0036 | 0.00501 | bd | - | - | bd | - | - | bd | - | - | - | -
Nb | bd | - | - | bd | - | - | bd | - | - | bd | - | - | - | -
Mo | 0.285 | 0.022 | 0.0122 | 0.0147 | 0.0062 | 0.0124 | bd | - | - | bd | - | - | 0.0147 | 0.191131
Ru | 1.89 | 0.1 | 0.0306 | 3.7 | 0.18 | 0.0543 | 11.34 | 0.48 | 0.0344 | 0.1 | 0.04 | 0.058 | 4.71 | 5.326629
Rh | bd | - | - | bd | - | - | 0.0168 | 0.0068 | 0.0162 | bd | - | - | 0.0168 | 0
Ag | bd | - | - | bd | - | - | bd | - | - | bd | - | - | - | -
Pd | bd | - | - | bd | - | - | bd | - | - | bd | - | - | - | -
Cd | bd | - | - | bd | - | - | bd | - | - | bd | - | - | - | -
In | bd | - | - | bd | - | - | bd | - | - | bd | - | - | - | -
Sn | 0.129 | 0.018 | 0.0371 | 0.099 | 0.023 | 0.0558 | 0.099 | 0.019 | 0.0439 | 0.13 | 0.036 | 0.0645 | 0.10675 | 0.01670928
Sb | 0.0817 | 0.01 | 0.0141 | 0.034 | 0.011 | 0.0266 | 0.062 | 0.01 | 0.0203 | bd | - | - | 0.04333333 | 0.01962029
La | bd | - | - | bd | - | - | bd | - | - | bd | - | - | - | -
Ce | bd | - | - | bd | - | - | bd | - | - | bd | - | - | - | -
Nd | bd | - | - | bd | - | - | bd | - | - | bd | - | - | - | -
Hf | bd | - | - | bd | - | - | bd | - | - | bd | - | - | - | -
W | bd | - | - | bd | - | - | bd | - | - | bd | - | - | - | -
Re | 0.0071 | 0.0027 | 0.00484 | 0.0103 | 0.0033 | 0.0062 | bd | - | - | bd | - | - | 0.0103 | 0.002262742
Os | bd | - | - | bd | - | - | bd | - | - | bd | - | - | - | -
Ir | bd | - | - | bd | - | - | bd | - | - | bd | - | - | - | -
Pt | 0.0323 | 0.0097 | 0.0156 | bd | - | - | 0.025 | 0.011 | 0.0235 | 0.051 | 0.022 | 0.0323 | 0.038 | 0.01227555
Au | bd | - | - | bd | - | - | bd | - | - | bd | - | - | - | -
Pb | 0.014 | 0.0053 | 0.0109 | 0.0142 | 0.0057 | 0.0129 | 0.18 | 0.015 | 0.0125 | bd | - | - | 0.06946667 | 0.09578244
Bi | bd | - | - | bd | - | - | 0.0237 | 0.0072 | 0.0126 | 0.0362 | 0.013 | 0.0145 | 0.02995 | 0.007216878
Th | bd | - | - | bd | - | - | bd | - | - | bd | - | - | - | -
U | bd | - | - | bd | - | - | bd | - | - | bd | - | - | - | -
| EH151-1 | 1 sigma | MDL | EH151-2 | 1 sigma | MDL | EH151-3 | 1 sigma | MDL | EH151-4 | 1 sigma | MDL | EH151-5 | 1 sigma | MDL | EH151-6 | 1 sigma | MDL | EH151-7 | 1 sigma | MDL | Mean | Std Dev
Mg | 0.0432 | 0.0078 | 0.0127 | 0.171 | 0.016 | 0.0138 | 0.0251 | 0.0084 | 0.0186 | 0.165 | 0.017 | 0.015 | 0.068 | 0.013 | 0.0158 | 0.0502 | 0.0095 | 0.0125 | 0.107 | 0.018 | 0.0129 | 0.0871875 | 0.0591825
Al | bd | - | - | 0.079 | 0.026 | 0.053 | 0.101 | 0.029 | 0.0582 | 0.202 | 0.042 | 0.0467 | 0.312 | 0.063 | 0.0487 | 0.104 | 0.032 | 0.0548 | 0.193 | 0.05 | 0.0482 | 0.1861429 | 0.07928148
Si | 86.39 | 12.03 | 27.42 | 193.23 | 15.44 | 27.96 | 89.36 | 13.24 | 31.43 | 187.1 | 15.23 | 26.01 | 58.6 | 13.37 | 26.57 | 78.95 | 13.53 | 29.17 | bd | - | - | 107.4614 | 58.03453
Sc | bd | - | - | bd | - | - | bd | - | - | bd | - | - | bd | - | - | bd | - | - | bd | - | - | - | -
Ti | 2.62 | 0.31 | 0.153 | 2.84 | 0.34 | 0.158 | 2.78 | 0.34 | 0.202 | 2.34 | 0.3 | 0.183 | 2.54 | 0.34 | 0.153 | 2.57 | 0.35 | 0.21 | 2.83 | 0.43 | 0.178 | 2.6325 | 0.1883481
V | bd | - | - | bd | - | - | bd | - | - | bd | - | - | 0.0142 | 0.0066 | 0.012 | bd | - | - | 0.0214 | 0.0082 | 0.0114 | 0.0166 | 0.005091169
Cr | bd | - | - | 1.06 | 0.32 | 0.742 | bd | - | - | bd | - | - | bd | - | - | bd | - | - | bd | - | - | 1.06 | -
Mn | bd | - | - | 0.099 | 0.034 | 0.0824 | bd | - | - | 6.3 | 0.26 | 0.0805 | 0.096 | 0.04 | 0.0807 | bd | - | - | 0.212 | 0.05 | 0.079 | 1.3606 | 3.376668
Co | 1801.1 | 83.58 | 0.00632 | 71.37 | 3.35 | 0.0046 | 18.04 | 0.86 | 0.0084 | 60.93 | 2.93 | 0.00617 | 100.93 | 4.91 | 0.00828 | 52.83 | 2.61 | 0.00873 | 4763.27 | 238.75 | 0.00564 | 871.175 | 1602.517
Ni | 49.27 | 1.81 | 0.0521 | 198.81 | 7.25 | 0.0404 | 97.86 | 3.61 | 0.0564 | 210.03 | 7.8 | 0.0465 | 259.47 | 9.75 | 0.0466 | 371.1 | 14.05 | 0.0497 | 143.23 | 5.58 | 0.0441 | 198.655 | 110.2827
Cu | 0.398 | 0.036 | 0.0473 | 0.241 | 0.029 | 0.0467 | 0.748 | 0.053 | 0.0501 | 10.62 | 0.57 | 0.0521 | 0.39 | 0.047 | 0.0539 | 1.362 | 0.094 | 0.051 | 5.6 | 0.35 | 0.0492 | 2.468625 | 4.36502
Zn | 1.02 | 0.24 | 0.0618 | 1.1 | 0.26 | 0.0921 | 1.06 | 0.25 | 0.0788 | 1.14 | 0.28 | 0.0896 | 0.92 | 0.23 | 0.0817 | 1.18 | 0.3 | 0.103 | 1.09 | 0.29 | 0.0864 | 1.05375 | 0.0836328
Ga | bd | - | - | bd | - | - | bd | - | - | bd | - | - | bd | - | - | bd | - | - | bd | - | - | - | -
As | 18.19 | 0.76 | 0.642 | 2.56 | 0.28 | 0.623 | 4.87 | 0.35 | 0.684 | 11.74 | 0.58 | 0.626 | 12.6 | 0.65 | 0.624 | 2.58 | 0.34 | 0.686 | 216.59 | 9.31 | 0.606 | 35.21625 | 69.63566
Se | bd | - | - | 7.48 | 1.06 | 2 | 5.69 | 1.04 | 2.28 | 3.27 | 1.01 | 2.18 | 4.56 | 1.17 | 2.12 | 8.23 | 1.32 | 2.31 | 4.01 | 1.38 | 2.11 | 5.4 | 2.13285
Y | bd | - | - | bd | - | - | bd | - | - | 0.0247 | 0.0047 | 0.00264 | bd | - | - | 0.0065 | 0.0024 | 0.00335 | bd | - | - | 0.0156 | 0.01050777
Zr | 0.006 | 0.0026 | 0.00384 | 0.0077 | 0.003 | 0.004 | bd | - | - | 2.23 | 0.36 | 0.00586 | 0.039 | 0.01 | 0.00924 | bd | - | - | bd | - | - | 0.46434 | 1.211871
Nb | bd | - | - | bd | - | - | 0.0036 | 0.0015 | 0.00233 | bd | - | - | 0.0033 | 0.002 | 0.00272 | bd | - | - | bd | - | - | 0.0034 | 0.000212132
Mo | bd | - | - | bd | - | - | bd | - | - | 0.08 | 0.015 | 0.0156 | 0.0122 | 0.0083 | 0.0117 | bd | - | - | 0.024 | 0.016 | 0.0198 | 0.0321 | 0.0360612
Ru | 1.068 | 0.075 | 0.0215 | bd | - | - | bd | - | - | bd | - | - | bd | - | - | 0.044 | 0.021 | 0.0356 | 2.71 | 0.21 | 0.0495 | 1.274 | 1.258585
Rh | bd | - | - | bd | - | - | bd | - | - | bd | - | - | bd | - | - | bd | - | - | bd | - | - | - | -
Ag | 0.0218 | 0.0077 | 0.0119 | bd | - | - | bd | - | - | 0.81 | 0.17 | 0.0139 | bd | - | - | bd | - | - | 0.024 | 0.012 | 0.0132 | 0.2852667 | 0.4544333
Pd | bd | - | - | bd | - | - | bd | - | - | 0.0144 | 0.0064 | 0.00898 | bd | - | - | bd | - | - | bd | - | - | 0.0144 | 0
Cd | bd | - | - | bd | - | - | bd | - | - | 0.131 | 0.072 | 0.125 | bd | - | - | bd | - | - | bd | - | - | 0.131 | 0
In | bd | - | - | bd | - | - | bd | - | - | bd | - | - | bd | - | - | bd | - | - | bd | - | - | - | -
Sn | 0.077 | 0.026 | 0.0613 | 0.064 | 0.027 | 0.064 | 0.133 | 0.029 | 0.0666 | 0.059 | 0.026 | 0.0563 | 0.066 | 0.03 | 0.0577 | bd | - | - | bd | - | - | 0.0775 | 0.02853536
Sb | 0.117 | 0.028 | 0.031 | 0.158 | 0.036 | 0.0241 | 0.15 | 0.035 | 0.0313 | 0.279 | 0.063 | 0.0325 | 0.229 | 0.055 | 0.0269 | 0.245 | 0.058 | 0.0263 | 0.111 | 0.037 | 0.0318 | 0.18975 | 0.06747983
La | bd | - | - | bd | - | - | bd | - | - | 0.003 | 0.0016 | 0.00291 | bd | - | - | 0.0054 | 0.0022 | 0.00328 | bd | - | - | 0.0042 | 0.001385641
Ce | bd | - | - | 0.0124 | 0.0021 | 0.00178 | 0.0054 | 0.0018 | 0.00335 | 0.0226 | 0.0029 | 0.00115 | bd | - | - | bd | - | - | bd | - | - | 0.01346667 | 0.008410113
Nd | bd | - | - | bd | - | - | bd | - | - | bd | - | - | bd | - | - | bd | - | - | bd | - | - | - | -
Hf | bd | - | - | bd | - | - | bd | - | - | 0.135 | 0.029 | 0.0108 | 0.0103 | 0.0064 | 0.0086 | bd | - | - | bd | - | - | 0.05186667 | 0.07199558
W | bd | - | - | bd | - | - | bd | - | - | bd | - | - | bd | - | - | bd | - | - | bd | - | - | - | -
Re | bd | - | - | bd | - | - | bd | - | - | bd | - | - | bd | - | - | bd | - | - | bd | - | - | - | -
Os | bd | - | - | bd | - | - | bd | - | - | bd | - | - | bd | - | - | bd | - | - | bd | - | - | - | -
Ir | bd | - | - | bd | - | - | bd | - | - | bd | - | - | bd | - | - | bd | - | - | bd | - | - | - | -
Pt | bd | - | - | bd | - | - | bd | - | - | bd | - | - | bd | - | - | 0.021 | 0.012 | 0.0212 | bd | - | - | 0.021 | 0
Au | bd | - | - | bd | - | - | bd | - | - | bd | - | - | bd | - | - | 0.0135 | 0.0066 | 0.0116 | 0.425 | 0.04 | 0.0125 | 0.21925 | 0.2375796
Pb | bd | - | - | 0.294 | 0.045 | 0.0162 | 0.06 | 0.013 | 0.0152 | 0.441 | 0.069 | 0.0147 | 0.096 | 0.02 | 0.0143 | 0.064 | 0.015 | 0.0159 | 0.197 | 0.04 | 0.0161 | 0.1782857 | 0.1656196
Bi | bd | - | - | 0.0109 | 0.0056 | 0.0121 | 0.0095 | 0.0045 | 0.00955 | 7.57 | 0.34 | 0.011 | 0.078 | 0.012 | 0.0126 | 0.624 | 0.038 | 0.0126 | 0.045 | 0.012 | 0.0109 | 1.2022 | 3.406632
Th | bd | - | - | bd | - | - | bd | - | - | bd | - | - | bd | - | - | bd | - | - | bd | - | - | - | -
U | bd | - | - | bd | - | - | bd | - | - | 0.059 | 0.0083 | 0.00518 | bd | - | - | bd | - | - | bd | - | - | 0.059 | 0
| FT4B-1 | 1 sigma | MDL | FT4B-2 | 1 sigma | MDL | FT4B-3 | 1 sigma | MDL | FT4B-4 | 1 sigma | MDL | FT4B-5 | 1 sigma | MDL | Mean | Std Dev
Mg | 0.69 | 0.052 | 0.00959 | 0.0122 | 0.0047 | 0.0104 | bd | - | - | 0.0308 | 0.0074 | 0.0102 | 0.018 | 0.0046 | 0.00794 | 0.18775 | 0.2733299
Al | 0.122 | 0.029 | 0.0343 | 0.082 | 0.024 | 0.0398 | 0.128 | 0.032 | 0.0353 | 0.147 | 0.04 | 0.0438 | 0.126 | 0.033 | 0.0334 | 0.1221667 | 0.02721782
Si | 81.2 | 8.69 | 17.67 | 68.21 | 9.04 | 20.65 | 104.79 | 9.57 | 18.73 | 87.7 | 11.55 | 21.85 | 121.35 | 10.29 | 17.51 | 94.67333 | 19.24581
Sc | bd | - | - | bd | - | - | bd | 0.0065 | 0.0166 | bd | - | - | bd | - | - | - | -
Ti | 2.58 | 0.34 | 0.125 | 2.32 | 0.32 | 0.145 | 2.46 | 0.34 | 0.12 | 2.68 | 0.4 | 0.111 | 2.5 | 0.37 | 0.119 | 2.5 | 0.1513117
V | bd | - | - | bd | - | - | bd | - | - | 0.0114 | 0.0052 | 0.00993 | bd | - | - | 0.0114 | 0
Cr | bd | - | - | bd | - | - | bd | - | - | bd | - | - | bd | - | - | - | -
Mn | bd | - | - | bd | - | - | bd | - | - | bd | - | - | 0.096 | 0.023 | 0.0534 | 0.096 | -
Co | 14349.6 | 731.49 | 0.00364 | 9791.6 | 508.06 | 0.00501 | 25782.15 | 1362.58 | 0.00529 | 9692.22 | 522.01 | 0.00771 | 16262.77 | 892.98 | 0.00639 | 16943.415 | 5994.478
Ni | 76 | 2.97 | 0.0258 | 90.85 | 3.59 | 0.0443 | 50.56 | 2.04 | 0.0408 | 110.44 | 4.52 | 0.0454 | 56.27 | 2.34 | 0.0846 | 72.44667 | 23.95211
Cu | 0.414 | 0.035 | 0.0373 | 0.452 | 0.038 | 0.0431 | 2.19 | 0.14 | 0.0418 | 0.403 | 0.046 | 0.0529 | 0.261 | 0.029 | 0.0403 | 0.985 | 0.6805578
Zn | 1.01 | 0.26 | 0.0579 | 0.96 | 0.25 | 0.0584 | 0.89 | 0.24 | 0.049 | 0.87 | 0.24 | 0.0639 | 0.85 | 0.24 | 0.0451 | 0.9116667 | 0.06051367
Ga | bd | - | - | bd | - | - | bd | - | - | bd | - | - | bd | - | - | - | -
As | 2421.84 | 105.67 | 0.441 | 1010.14 | 45.46 | 0.732 | 17946.94 | 833.23 | 0.702 | 1051.33 | 50.49 | 1.16 | 6875.49 | 341.15 | 0.994 | 7875.447 | 6310.365
Se | 6.87 | 0.94 | 1.52 | 7.8 | 1.09 | 1.88 | 8.89 | 1.12 | 1.63 | 9.39 | 1.43 | 2.01 | 6.17 | 1 | 1.68 | 8.001667 | 1.248223
Y | bd | - | - | bd | - | - | bd | - | - | 0.0221 | 0.0052 | 0.00367 | bd | - | - | 0.0221 | 0
Zr | 0.0065 | 0.0025 | 0.00318 | 0.0114 | 0.0043 | 0.00778 | 0.0058 | 0.0029 | 0.00576 | 7.95 | 1.63 | 0.00557 | bd | - | - | 1.5959 | 4.100832
Nb | bd | - | - | bd | - | - | bd | - | - | bd | - | - | bd | - | - | - | -
Mo | bd | - | - | 0.0127 | 0.0055 | 0.0105 | 0.0235 | 0.0066 | 0.0118 | bd | - | - | 0.0138 | 0.0051 | 0.0077 | 0.018375 | 0.005242375
Ru | 9.44 | 0.46 | 0.0314 | 6.48 | 0.33 | 0.0329 | 16.72 | 0.83 | 0.0354 | 6.71 | 0.38 | 0.0313 | 10.99 | 0.58 | 0.0417 | 11.17667 | 3.805719
Rh | bd | - | - | bd | - | - | bd | - | - | 0.0113 | 0.0047 | 0.00797 | bd | - | - | 0.0113 | 0
Ag | bd | - | - | bd | - | - | bd | - | - | bd | - | - | bd | - | - | - | -
Pd | bd | - | - | bd | - | - | bd | - | - | bd | - | - | 0.0144 | 0.0057 | 0.00938 | 0.0144 | -
Cd | bd | - | - | bd | - | - | bd | - | - | bd | - | - | bd | - | - | - | -
In | 0.0032 | 0.0016 | 0.00315 | 0.0051 | 0.0016 | 0.00269 | 0.0266 | 0.0041 | 0 | bd | - | - | 0.0107 | 0.0022 | 0.00121 | 0.01444 | 0.009620447
Sn | 0.068 | 0.016 | 0.0346 | 0.046 | 0.017 | 0.0408 | 0.079 | 0.016 | 0.037 | 0.064 | 0.022 | 0.0423 | 0.058 | 0.017 | 0.0372 | 0.06566667 | 0.01189838
Sb | 0.039 | 0.013 | 0.0203 | 0.113 | 0.029 | 0.0159 | 0.093 | 0.025 | 0.0155 | 0.112 | 0.032 | 0.0209 | 0.099 | 0.028 | 0.0201 | 0.0915 | 0.02691167
La | bd | - | - | bd | - | - | bd | - | - | bd | - | - | bd | - | - | - | -
Ce | 0.0086 | 0.0015 | 0.00191 | bd | - | - | 0.0071 | 0.0015 | 0.00254 | bd | - | - | bd | - | - | 0.0076 | 0.00106066
Nd | bd | - | - | bd | - | - | bd | - | - | bd | - | - | 0.0164 | 0.0066 | 0.0111 | 0.0164 | -
Hf | bd | - | - | bd | - | - | bd | - | - | 0.166 | 0.043 | 0.00935 | bd | 0.004 | 0.00963 | 0.166 | 0
W | bd | - | - | bd | - | - | bd | - | - | bd | - | - | 0.626 | 0.034 | 0.0077 | 0.626 | -
Re | bd | - | - | bd | - | - | 0.0052 | 0.0023 | 0.00433 | bd | - | - | bd | - | - | 0.0052 | -
Os | bd | - | - | 0.026 | 0.014 | 0.0141 | bd | - | - | bd | - | - | bd | - | - | 0.026 | 0
Ir | bd | - | - | bd | - | - | bd | - | - | bd | - | - | bd | - | - | - | -
Pt | bd | - | - | 0.0277 | 0.0097 | 0.0192 | bd | - | - | bd | - | - | bd | - | - | 0.0277 | 0
Au | bd | - | - | bd | - | - | bd | - | - | bd | - | - | bd | - | - | - | -
Pb | 0.0236 | 0.0064 | 0.00823 | 0.0269 | 0.0075 | 0.0118 | 0.0339 | 0.0083 | 0.0108 | bd | - | - | 0.0098 | 0.0049 | 0.00945 | 0.02562 | 0.008893649
Bi | 0.02 | 0.0048 | 0.00748 | bd | - | - | bd | - | - | 0.0169 | 0.0072 | 0.0114 | bd | - | - | 0.01845 | 0.001789786
Th | 0.0035 | 0.0015 | 0.00143 | bd | - | - | bd | - | - | bd | - | - | bd | - | - | 0.0035 | -
U | 0.0064 | 0.002 | 0.00306 | bd | - | - | 0.0026 | 0.0013 | 0.00258 | 0.077 | 0.012 | 0.00563 | bd | - | - | 0.02215 | 0.04188663